## PristineMOFs
REFCODE | LCD (Å)-P | PLD (Å)-P | LCD/PLD | Density (g/cm3)-P | ASA (m2/g)-P | Porosity-P | PV (cm3/g)-P | C%-P | H%-P | N%-P | O%-P | Metal%-P | Halogen%-P | Metalloids%-P | Ametal%-P | TDU-P | DU-P | MP-P | OtoM-P | CO2_Qst | N2_Qst | CO2 Uptake (mol/kg)-P-1 bar-Single | N2 Uptake (mol/kg)-P-1 bar-Single
ABEMIF_stripped | 11.25251 | 6.80253 | 1.654165 | 1.15199 | 1026.29 | 0.6399408 | 0.555509 | 45.28302 | 15.09434 | 0 | 30.18868 | 7.54717 | 1.886792 | 0 | 0 | 481 | 0.8350694 | 0.1666667 | 4 | 20.43989 | 10.81551 | 3.681635 | 0.3344151191
ACAJOF_stripped | 6.86398 | 6.10482 | 1.124354 | 1.21871 | 809.865 | 0.5111184 | 0.419393 | 37.70492 | 42.62295 | 3.278689 | 13.11475 | 3.278689 | 0 | 0 | 0 | 241 | 0.4365942 | 0.08695652 | 4 | 16.88853 | 9.873989 | 0.8487544665 | 0.1134537904
ACATAB_stripped | 6.56351 | 6.02406 | 1.089549 | 1.1936 | 866.951 | 0.5470018144 | 0.458279 | 43.75 | 40.625 | 6.25 | 6.25 | 3.125 | 0 | 0 | 0 | 481 | 0.5368304 | 0.07142857 | 2 | 14.5766 | 9.143743 | 0.5922479268 | 0.106944329
ACIBOE_stripped | 8.26184 | 7.04151 | 1.173305 | 1.10094 | 1609.46 | 0.6467989 | 0.587497 | 45 | 15 | 0 | 32.5 | 7.5 | 0 | 0 | 0 | 961 | 0.8342014 | 0.1666667 | 4.333333 | 18.36414 | 10.3747 | 3.172515 | 0.3036684517
ACOFUU_stripped | 7.99495 | 6.66394 | 1.199733 | 0.873813 | 2273.93 | 0.6928402 | 0.792893 | 35.55556 | 40 | 13.33333 | 4.444444 | 2.222222 | 4.444444 | 0 | 0 | 169 | 0.4401042 | 0.0625 | 2 | 13.67459 | 7.239165 | 1.038778 | 0.1683491318
ADATAC_stripped | 26.34276 | 10.27339 | 2.564174 | 0.337271 | 5143.19 | 0.8668607 | 2.57022 | 48.57143 | 28.57143 | 5.714286 | 14.28571 | 2.857143 | 0 | 0 | 0 | 1153 | 0.7064951 | 0.05882353 | 5 | 14.03127 | 5.4145 | 1.20926 | 0.3040581839
ADATUW_stripped | 10.34629 | 8.86044 | 1.167695 | 0.788541 | 2127.39 | 0.6571598 | 0.833387 | 42.32804 | 38.09524 | 10.58201 | 0 | 1.587302 | 4.232804 | 3.174603 | 0 | 177 | 0.553125 | 0.0375 | 0 | 19.76482 | 7.475253 | 1.389546 | 0.1435464665
ADAVEI_stripped | 9.08106 | 6.2496 | 1.453063 | 1.06064 | 1043.2 | 0.553321 | 0.521686 | 38.64734 | 34.78261 | 9.661836 | 0 | 1.449275 | 12.56039 | 2.898551 | 0 | 177 | 0.553125 | 0.0375 | 0 | 25.9959 | 8.413716549 | 1.765598 | 0.1405775071
ADONOX_stripped | 7.78198 | 6.86232 | 1.134016 | 0.854856 | 1944.08 | 0.6522201 | 0.762959 | 54.54545 | 30.30303 | 3.030303 | 9.090909 | 3.030303 | 0 | 0 | 0 | 625 | 0.7233796 | 0.05555556 | 3 | 27.2614 | 9.507065 | 2.164212 | 0.1759582018
ADUBAE_stripped | 7.52797 | 6.67777 | 1.127318 | 1.02412 | 1006.49 | 0.5531989004 | 0.54017 | 45.07042 | 33.80282 | 16.90141 | 0 | 4.225352 | 0 | 0 | 0 | 321 | 0.626953125 | 0.09375 | 0 | 16.79042 | 7.940082 | 0.640128168 | 0.0874721247
ADUREW_stripped | 9.3564 | 7.82045 | 1.196402 | 0.520844 | 5545.34 | 0.8310431 | 1.59557 | 39.02439 | 14.63415 | 0 | 34.14634 | 7.317073 | 0 | 0 | 4.878049 | 209 | 0.81640625 | 0.1875 | 4.666667 | 14.93648 | 5.615582489 | 2.003885 | 0.2332698665
ADUROI_stripped | 25.6667 | 17.10627 | 1.500426 | 0.402566 | 3148.8 | 0.837301 | 2.07991 | 43.75 | 27.08333 | 6.25 | 16.66667 | 6.25 | 0 | 0 | 0 | 2785 | 0.6907242 | 0.1428571 | 2.666667 | 12.73042 | 6.488817 | 1.254597 | 0.231892268
AFILEH_stripped | 7.80698 | 6.87856 | 1.134973 | 0.851795 | 1955.18 | 0.6510201 | 0.764292 | 54.54545 | 30.30303 | 3.030303 | 9.090909 | 3.030303 | 0 | 0 | 0 | 625 | 0.7233796 | 0.05555556 | 3 | 27.66041 | 9.475939 | 2.164256274 | 0.1727961059
AFOTUL_stripped | 8.81317 | 6.81342 | 1.293502 | 1.05968 | 1401.09 | 0.6215394088 | 0.586535 | 52.5 | 30 | 0 | 15 | 2.5 | 0 | 0 | 0 | 361 | 0.7162698 | 0.04761905 | 6 | 36.92616 | 11.88882 | 4.743383 | 0.2925205348
AFOVAT_stripped | 8.35647 | 6.53908 | 1.277927 | 1.04077 | 1410.22 | 0.6145174 | 0.590445 | 52.5 | 30 | 0 | 15 | 2.5 | 0 | 0 | 0 | 361 | 0.7162698 | 0.04761905 | 6 | 43.66621 | 12.24736 | 5.551256 | 0.314413834
AFOVEX_stripped | 8.82986 | 6.86802 | 1.285649 | 1.02206 | 1450.75 | 0.6247413 | 0.611257 | 52.5 | 30 | 0 | 15 | 2.5 | 0 | 0 | 0 | 361 | 0.7162698 | 0.04761905 | 6 | 49.18287 | 12.8302 | 5.40918 | 0.335876907
AFOVIB_stripped | 8.80291 | 6.74437 | 1.305223 | 1.09481 | 1351.71 | 0.6161777 | 0.562817 | 52.5 | 30 | 0 | 15 | 2.5 | 0 | 0 | 0 | 361 | 0.7162698 | 0.04761905 | 6 | 25.86458 | 11.81314 | 4.075593 | 0.2753370245
AGARUW_stripped | 6.77245 | 6.24303 | 1.084802 | 1.77195 | 624.076 | 0.5117197 | 0.288789 | 34.375 | 12.5 | 12.5 | 34.375 | 6.25 | 0 | 0 | 0 | 433 | 0.8200758 | 0.1818182 | 5.5 | 45.01008 | 11.86754 | 4.605307 | 0.1698829226
AGOFEJ_stripped | 12.6138 | 8.71559 | 1.447269 | 0.583675 | 3269.05 | 0.757581 | 1.29795 | 44.24779 | 38.93805 | 7.079646 | 7.079646 | 2.654867 | 0 | 0 | 0 | 449 | 0.56125 | 0.06 | 2.666667 | 16.15151 | 6.976822 | 1.217418 | 0.2061023189
AGOVID_stripped | 12.48057 | 8.64841 | 1.443106 | 0.64221 | 3165.01 | 0.7649812857 | 1.19117 | 50.89286 | 32.14286 | 2.678571 | 11.60714 | 2.678571 | 0 | 0 | 0 | 313 | 0.6864035 | 0.05263158 | 4.333333 | 22.48026 | 7.64067623 | 2.156304 | 0.2664708261
AGOWAW_stripped | 13.59843 | 8.3265 | 1.633151 | 0.746106 | 2472.16 | 0.7336796 | 0.983345 | 49.48454 | 30.92784 | 3.092784 | 13.40206 | 3.092784 | 0 | 0 | 0 | 265 | 0.6901042 | 0.0625 | 4.333333 | 27.20384 | 10.0285 | 2.643749 | 0.3006422195
AHETAK_stripped | 9.74824 | 6.48486 | 1.503231 | 0.987316 | 1812.46 | 0.6403198 | 0.648546 | 35.0365 | 23.35766 | 23.35766 | 12.40876 | 5.839416 | 0 | 0 | 0 | 513 | 0.66796875 | 0.1666667 | 2.125 | 12.97798 | 7.629744 | 0.6233929708 | 0.1286335316
AHOZII_stripped | 7.21328 | 6.14257 | 1.17431 | 0.951704 | 1495.54 | 0.6122407 | 0.64331 | 40.50633 | 32.91139 | 15.18987 | 10.12658 | 1.265823 | 0 | 0 | 0 | 609 | 0.5947265625 | 0.03125 | 8 | 25.59725 | 10.1658 | 3.517518 | 0.1998382886
AJAGOI_stripped | 7.33436 | 7.04058 | 1.041727 | 2.12665 | 395.068 | 0.5021786244 | 0.236136 | 45.65217 | 32.6087 | 0 | 0 | 4.347826 | 13.04348 | 0 | 4.347826 | 433 | 0.6443452 | 0.0952381 | 0 | 17.56249 | 8.895647689 | 0.447404143 | 0.0464189316
AKAXIU_stripped | 9.59448 | 9.28889 | 1.032898 | 1.34204 | 819.204 | 0.5870204 | 0.437409 | 46.15385 | 28.84615 | 5.769231 | 11.53846 | 3.846154 | 3.846154 | 0 | 0 | 529 | 0.6888021 | 0.08333333 | 3 | 15.39886 | 7.917763 | 0.7984063249 | 0.1001903257
AKAXOA_stripped | 10.18511 | 9.7872 | 1.040656 | 1.3207 | 849.206 | 0.5918611394 | 0.448142 | 46.15385 | 28.84615 | 5.769231 | 11.53846 | 3.846154 | 3.846154 | 0 | 0 | 529 | 0.6888021 | 0.08333333 | 3 | 15.21227 | 7.748183845 | 0.7443521554 | 0.0984193662
AKAYAN_stripped | 8.09892 | 7.78142 | 1.040802 | 1.42104 | 758.932 | 0.5598414 | 0.393966 | 46.15385 | 28.84615 | 5.769231 | 11.53846 | 3.846154 | 3.846154 | 0 | 0 | 529 | 0.6888021 | 0.08333333 | 3 | 16.93302 | 8.778663 | 1.001491 | 0.1052789841
AKAYER_stripped | 9.59311 | 9.37122 | 1.023678 | 1.31308 | 846.751 | 0.5918787 | 0.450756 | 46.15385 | 28.84615 | 5.769231 | 11.53846 | 3.846154 | 3.846154 | 0 | 0 | 397 | 0.6892361 | 0.08333333 | 3 | 15.25307 | 7.635836 | 0.7215976056 | 0.0946487932
AKAYIV_stripped | 9.48255 | 9.1997 | 1.030746 | 1.14308 | 940.557 | 0.5568011 | 0.487106 | 46.15385 | 28.84615 | 7.692308 | 11.53846 | 3.846154 | 1.923077 | 0 | 0 | 529 | 0.6888021 | 0.08333333 | 3 | 50.53011 | 17.47621 | 7.124332 | 0.7920115744
ALICEE_stripped | 8.89228 | 8.87656 | 1.001771 | 1.69743 | 668.848 | 0.5867014 | 0.345641 | 23.52941 | 23.52941 | 35.29412 | 0 | 17.64706 | 0 | 0 | 0 | 257 | 0.501953125 | 0.75 | 0 | 9.494151 | 5.151274 | 0.0952900932 | 0.0269597478
ALICII_stripped | 9.4646 | 9.44604 | 1.001965 | 1.508 | 780.434 | 0.621179884 | 0.411923 | 23.52941 | 23.52941 | 35.29412 | 0 | 17.64706 | 0 | 0 | 0 | 257 | 0.501953125 | 0.75 | 0 | 9.244898 | 4.503086 | 0.0884400232 | 0.0258461631
ALUKIC_stripped | 8.54414 | 6.76583 | 1.262837 | 0.566916 | 5120.76 | 0.7898217 | 1.39319 | 48.83721 | 27.90698 | 6.976744 | 13.95349 | 2.325581 | 0 | 0 | 0 | 241 | 0.7172619 | 0.04761905 | 6 | 44.88143 | 7.190821 | 5.529378728 | 0.2788144737
ALUKOI_stripped | 8.54927 | 6.75793 | 1.265072 | 0.579935 | 5022.58 | 0.7892799363 | 1.36098 | 48.83721 | 27.90698 | 6.976744 | 13.95349 | 2.325581 | 0 | 0 | 0 | 241 | 0.7172619 | 0.04761905 | 6 | 31.83207 | 6.371317 | 3.942269 | 0.2506598787
ALULAV_stripped | 8.53138 | 6.74643 | 1.264577 | 0.590912 | 4955.45 | 0.7885602 | 1.33448 | 48.83721 | 27.90698 | 6.976744 | 13.95349 | 2.325581 | 0 | 0 | 0 | 241 | 0.7172619 | 0.04761905 | 6 | 18.80059 | 6.267038 | 2.168984 | 0.2415331205
AMAGAX_stripped | 6.93569 | 6.09475 | 1.137978 | 1.45916 | 577.024 | 0.450841 | 0.308973 | 40 | 24 | 16 | 16 | 4 | 0 | 0 | 0 | 1009 | 0.7006944 | 0.1 | 4 | 20.66175 | 12.64136 | 2.111075 | 0.2846057547
AMILOY_stripped | 11.02657 | 9.18974 | 1.199878 | 1.00746 | 1117.4 | 0.6042382 | 0.599764 | 41.5493 | 33.80282 | 6.338028 | 13.38028 | 4.929577 | 0 | 0 | 0 | 281 | 0.595339 | 0.1186441 | 2.714286 | 31.65726 | 14.66727 | 2.628179 | 0.3862049902
AMILUE_stripped | 11.38162 | 11.08404 | 1.026848 | 0.982366 | 1136.59 | 0.6122802 | 0.623271 | 44.11765 | 35.29412 | 5.882353 | 11.76471 | 2.941176 | 0 | 0 | 0 | 289 | 0.6020833 | 0.06666667 | 4 | 25.16643 | 13.05356 | 1.55133 | 0.2819193931
AMIMAL_stripped | 11.07068 | 9.50061 | 1.16526 | 0.988926 | 1132.16 | 0.6104798 | 0.617316 | 41.03448 | 33.10345 | 6.896552 | 13.7931 | 5.172414 | 0 | 0 | 0 | 285 | 0.5987395 | 0.1260504 | 2.666667 | 32.41384 | 15.43528 | 2.600964 | 0.3974314766
AMOFAK_stripped | 8.37339 | 6.72824 | 1.244514 | 0.577283 | 5066.79 | 0.7805213 | 1.35206 | 52.17391 | 32.6087 | 0 | 13.04348 | 2.173913 | 0 | 0 | 0 | 529 | 0.6888021 | 0.04166667 | 6 | 47.54559 | 7.176363 | 5.730836 | 0.2880466439
AMUWIP_stripped | 9.95833 | 7.76019 | 1.283259 | 1.32152 | 702.11 | 0.5345205 | 0.404474 | 50.76923 | 36.92308 | 4.615385 | 0 | 3.461538 | 1.153846 | 0 | 3.076923 | 673 | 0.6373106 | 0.06818182 | 0 | 16.93260382 | 9.193095 | 0.7323935605 | 0.1023940188
AMUWUB_stripped | 10.40349 | 8.69532 | 1.196447 | 0.914151 | 1456.55 | 0.64758 | 0.708395 | 48.68421 | 27.63158 | 3.947368 | 15.78947 | 3.947368 | 0 | 0 | 0 | 637 | 0.7173423 | 0.08108108 | 4 | 16.87973 | 7.307718 | 0.836122854 | 0.1198820787
AMUXAI_stripped | 10.43855 | 8.6569 | 1.205807 | 0.940824 | 1419.4 | 0.6371806 | 0.677258 | 48.68421 | 27.63158 | 3.947368 | 15.78947 | 3.947368 | 0 | 0 | 0 | 637 | 0.7173423 | 0.08108108 | 4 | 17.51687 | 7.518762 | 0.9206319265 | 0.1235211806
ANUGUM_stripped | 8.26528 | 7.02092 | 1.177236 | 0.68036 | 3447.91 | 0.7427626192 | 1.09172 | 53.7037 | 24.07407 | 0 | 18.51852 | 3.703704 | 0 | 0 | 0 | 541 | 0.7772989 | 0.06896552 | 5 | 15.767 | 8.719759603 | 2.713927 | 0.3872187511
ATOTIM_stripped | 13.96867 | 13.69556 | 1.019941 | 0.861632 | 1464.74 | 0.6837998 | 0.79361 | 44.44444 | 22.22222 | 0 | 27.77778 | 5.555556 | 0 | 0 | 0 | 577 | 0.7513021 | 0.125 | 5 | 23.16348 | 11.91769 | 1.969200337 | 0.303412009
AVEROJ_stripped | 7.0096 | 6.80898 | 1.029464 | 1.69759 | 824.702 | 0.5958201382 | 0.35098 | 22.22222 | 22.22222 | 33.33333 | 0 | 11.11111 | 11.11111 | 0 | 0 | 163 | 0.5030864 | 0.5 | 0 | 17.88927 | 10.11726 | 1.625031 | 0.1579960005
AWEJIW_stripped | 10.88001 | 10.50387 | 1.03581 | 1.19375 | 963.691 | 0.5898808 | 0.494141 | 53.16456 | 27.8481 | 0 | 15.18987 | 3.797468 | 0 | 0 | 0 | 993 | 0.7388393 | 0.07142857 | 4 | 21.49325 | 11.90513 | 1.893828 | 0.2480147878
AXINAX01_stripped | 19.47946 | 13.26799 | 1.468155 | 0.402001 | 3727.61 | 0.8299391 | 2.06452 | 54.1806 | 30.10033 | 0 | 12.04013 | 3.67893 | 0 | 0 | 0 | 469 | 0.7237654 | 0.06790123 | 3.272727 | 15.96069 | 5.981453 | 1.697509 | 0.2718858377
AXINIF_stripped | 9.61893 | 8.65143 | 1.111831 | 0.750661 | 2629.35 | 0.6829003 | 0.909732 | 54 | 30 | 0 | 13 | 3 | 0 | 0 | 0 | 625 | 0.7233796 | 0.05555556 | 4.333333 | 19.55144 | 9.724569 | 3.144266 | 0.3232961319
AZEZAG_stripped | 12.67092 | 10.36798 | 1.22212 | 1.21765 | 655.763 | 0.5317988963 | 0.436742 | 45.2381 | 26.19048 | 7.142857 | 4.761905 | 2.380952 | 14.28571 | 0 | 0 | 1459 | 0.7110136 | 0.05263158 | 2 | 40.13836 | 10.92642 | 1.731339 | 0.0922234819
BAXNUK_stripped | 7.09824 | 6.80081 | 1.043734 | 1.54349 | 472.24 | 0.4700406 | 0.304531 | 42.85714 | 33.33333 | 3.174603 | 7.936508 | 1.587302 | 9.52381 | 0 | 1.587302 | 793 | 0.6118827 | 0.03703704 | 5 | 31.4147 | 12.20526 | 1.874855 | 0.0867398776
BAZJET_stripped | 13.37019 | 12.10117 | 1.104868 | 0.621294 | 3232.36 | 0.7456398 | 1.20014 | 43.90244 | 21.95122 | 29.26829 | 1.219512 | 3.658537 | 0 | 0 | 0 | 433 | 0.7517361 | 0.08333333 | 0.3333333 | 27.68775 | 8.472315 | 4.034248 | 0.2946887519
BEDYEQ_stripped | 32.02394 | 30.99549 | 1.033181 | 0.533172 | 2486.66 | 0.82506 | 1.547456 | 49.48454 | 24.74227 | 4.123711 | 16.49485 | 4.123711 | 1.030928 | 0 | 0 | 433 | 0.7517361 | 0.08333333 | 4 | 21.88044 | 6.904722 | 1.390391 | 0.2308947971
BEPLUF_stripped | 9.83528 | 9.74472 | 1.009293 | 1.04465 | 960.822 | 0.5891993144 | 0.564016 | 34.48276 | 41.37931 | 6.896552 | 13.7931 | 3.448276 | 0 | 0 | 0 | 289 | 0.4013889 | 0.1 | 4 | 13.40765 | 7.415189 | 0.4987888214 | 0.0918077577
BEPMAM_stripped | 9.64975 | 9.56872 | 1.008468 | 1.05853 | 898.906 | 0.5772217 | 0.545305 | 34.48276 | 41.37931 | 6.896552 | 13.7931 | 3.448276 | 0 | 0 | 0 | 289 | 0.4013889 | 0.1 | 4 | 13.13661 | 7.347828 | 0.4662176762 | 0.0865470766
BEPMEQ_stripped | 10.20776 | 10.09526 | 1.011144 | 1.01266 | 1049.98 | 0.6130178 | 0.605354 | 34.61538 | 42.30769 | 7.692308 | 7.692308 | 3.846154 | 3.846154 | 0 | 0 | 253 | 0.3904321 | 0.1111111 | 2 | 14.95425 | 7.076722 | 0.6066602315 | 0.0900210624
BEPMIU_stripped | 10.03669 | 9.94015 | 1.009712 | 1.02149 | 989.019 | 0.6095977 | 0.596773 | 34.61538 | 42.30769 | 7.692308 | 7.692308 | 3.846154 | 3.846154 | 0 | 0 | 253 | 0.3904321 | 0.1111111 | 2 | 14.85685 | 7.01697 | 0.5837780598 | 0.0847790911
BEPNIV_stripped | 8.14408 | 8.04135 | 1.012775 | 1.10994 | 687.544 | 0.5506779 | 0.496133 | 35.48387 | 41.93548 | 6.451613 | 12.90323 | 3.225806 | 0 | 0 | 0 | 325 | 0.4103535 | 0.09090909 | 4 | 14.64202 | 7.759219 | 0.3749881079 | 0.0618398462
BEPNOB_stripped | 9.65894 | 9.5581 | 1.01055 | 1.05484 | 899.02 | 0.5833181 | 0.552992 | 35.71429 | 39.28571 | 7.142857 | 14.28571 | 3.571429 | 0 | 0 | 0 | 325 | 0.4513889 | 0.1 | 4 | 12.93882 | 7.277026 | 0.4485559094 | 0.0849508906
BEPNUH_stripped | 10.31257 | 10.20612 | 1.01043 | 1.1657 | 864.84 | 0.6088392815 | 0.522295 | 34.61538 | 42.30769 | 7.692308 | 7.692308 | 3.846154 | 3.846154 | 0 | 0 | 253 | 0.3904321 | 0.1111111 | 2 | 14.02964 | 7.230185 | 0.5123475655 | 0.0850089162
BEPPAP_stripped | 9.89385 | 9.77943 | 1.0117 | 1.03174 | 1029.42 | 0.607601 | 0.588909 | 34.61538 | 42.30769 | 7.692308 | 7.692308 | 3.846154 | 3.846154 | 0 | 0 | 253 | 0.3904321 | 0.1111111 | 2 | 14.79586 | 7.001316 | 0.5888960488 | 0.081972132
BEPPIX_stripped | 7.71852 | 7.60093 | 1.01547 | 1.20493 | 630.167 | 0.4888003 | 0.405667 | 34.21053 | 47.36842 | 5.263158 | 10.52632 | 2.631579 | 0 | 0 | 0 | 289 | 0.3087607 | 0.07692308 | 4 | 16.48074 | 8.534099 | 0.5408695192 | 0.0694355981
BEPPOD_stripped | 9.61884 | 9.49812 | 1.01271 | 1.11995 | 796.08 | 0.5354201 | 0.478075 | 35.29412 | 44.11765 | 5.882353 | 11.76471 | 2.941176 | 0 | 0 | 0 | 325 | 0.3761574 | 0.08333333 | 4 | 15.45409 | 7.708873 | 0.6637302981 | 0.0894558495
BEPYIG_stripped | 7.55271 | 7.20236 | 1.048644 | 1.44288 | 514.241 | 0.4536804 | 0.314427 | 46.93878 | 30.61224 | 0 | 18.36735 | 4.081633 | 0 | 0 | 0 | 621 | 0.675 | 0.08695652 | 4.5 | 18.38137 | 10.81227 | 1.617695 | 0.1490902985
BETHIT_stripped | 16.1709 | 10.50867 | 1.538815 | 0.843919 | 1470.09 | 0.7544796 | 0.894019 | 34.78261 | 11.5942 | 46.37681 | 0 | 5.797101 | 1.449275 | 0 | 0 | 481 | 0.8350694 | 0.1666667 | 0 | 15.70458 | 7.948696 | 1.279228 | 0.2084172168
BEWCUD_stripped | 10.58965 | 8.54266 | 1.23962 | 0.499829 | 4454.34 | 0.8024205 | 1.60539 | 54.34783 | 28.26087 | 2.173913 | 11.95652 | 3.26087 | 0 | 0 | 0 | 297 | 0.7425 | 0.06 | 3.666667 | 10.91036 | 5.612278 | 0.9913872897 | 0.2508030129
BEWRUR_stripped | 10.48182 | 8.62307 | 1.215555 | 0.830424 | 1491.66 | 0.6193402 | 0.745812 | 38.59649 | 45.61404 | 3.508772 | 10.52632 | 1.754386 | 0 | 0 | 0 | 217 | 0.4109848 | 0.04545455 | 6 | 13.40108 | 6.932994 | 0.5050107839 | 0.1054599085
BEWSAY_stripped | 10.02152 | 8.19038 | 1.223572 | 0.84668 | 1481 | 0.6128803 | 0.723863 | 38.59649 | 45.61404 | 3.508772 | 10.52632 | 1.754386 | 0 | 0 | 0 | 217 | 0.4109848 | 0.04545455 | 6 | 13.81244 | 7.165085 | 0.5423583245 | 0.1091189283
BIBXOB_stripped | 19.70982 | 7.99279 | 2.46595 | 0.409555 | 4932.39 | 0.8350212 | 2.03885 | 51.06383 | 28.7234 | 12.76596 | 3.191489 | 4.255319 | 0 | 0 | 0 | 277 | 0.7213542 | 0.08333333 | 0.75 | 10.48619 | 4.963917 | 0.7941003377 | 0.2405752253
BICPUA_stripped | 12.14124 | 8.92134 | 1.360921 | 0.595625 | 3500.99 | 0.80844 | 1.357297 | 55.9322 | 30.50847 | 0 | 11.01695 | 2.542373 | 0 | 0 | 0 | 385 | 0.7291667 | 0.04545455 | 4.333333 | 14.46729 | 5.66142 | 1.365489 | 0.2348981749
BIDPAH_stripped | 11.98556 | 10.18096 | 1.177252 | 0.617151 | 3833.13 | 0.7749627 | 1.25571 | 48.97959 | 30.61224 | 2.040816 | 16.32653 | 2.040816 | 0 | 0 | 0 | 595 | 0.6886574 | 0.04166667 | 8 | 16.28501 | 8.07498 | 2.349191783 | 0.3533604413
BIDQOU_stripped | 8.63632 | 6.58696 | 1.311124 | 1.31659 | 594.914 | 0.5058813 | 0.384236 | 55.81395 | 0 | 13.95349 | 27.90698 | 2.325581 | 0 | 0 | 0 | 769 | 1.001302 | 0.04166667 | 12 | 14.89942 | 8.039913 | 0.4435511971 | 0.0671628468
BIMDOR_stripped | 9.55253 | 8.36314 | 1.142218 | 1.61569 | 547.021 | 0.4999009 | 0.309404 | 17.77778 | 35.55556 | 4.444444 | 28.88889 | 6.666667 | 0 | 0 | 6.666667 | 1 | 0.001736111 | 0.375 | 4.333333 | 28.78259 | 16.58953 | 1.070766 | 0.2817519988
BIMGIO_stripped | 8.80878 | 8.09263 | 1.088494 | 0.76874 | 2449.19 | 0.7010394 | 0.911933 | 38.21656 | 40.76433 | 5.732484 | 10.19108 | 3.821656 | 0 | 0.6369427 | 0.6369427 | 449 | 0.4677083 | 0.1 | 2.666667 | 18.57267 | 9.156659 | 1.50128 | 0.1586693089
BIPSUQ_stripped | 18.61448 | 16.92881 | 1.099574 | 0.43749 | 4502.66 | 0.838799577 | 1.9173 | 51.6129 | 25.80645 | 2.580645 | 15.48387 | 4.516129 | 0 | 0 | 0 | 361 | 0.7520833 | 0.0875 | 3.428571 | 12.35198 | 5.284636 | 1.116801 | 0.2473076366
BIYTEJ_stripped | 6.55467 | 6.38586 | 1.026435 | 1.38595 | 653.981 | 0.5341395862 | 0.385396 | 31.57895 | 10.52632 | 52.63158 | 0 | 5.263158 | 0 | 0 | 0 | 361 | 0.8356481 | 0.1666667 | 0 | 19.44487 | 11.63487 | 1.628095996 | 0.1950606347
BOGFIM_stripped | 10.54164 | 9.08253 | 1.16065 | 0.445249 | 4866.56 | 0.8167603 | 1.83439 | 61.90476 | 0 | 17.46032 | 15.87302 | 4.761905 | 0 | 0 | 0 | 625 | 1.001603 | 0.07692308 | 3.333333 | 16.45283 | 4.972462 | 1.15556566 | 0.1784907599
BOGNES_stripped | 19.57408 | 7.53242 | 2.598644 | 0.399521 | 5298.46 | 0.8156221215 | 2.0415 | 88.15166 | 0 | 0 | 7.582938 | 1.421801 | 0 | 0 | 2.843602 | 1489 | 1.000672 | 0.01612903 | 5.333333 | 10.93893 | 5.168939 | 0.8115504477 | 0.2310454482
BOQQAB_stripped | 18.28409 | 9.88931 | 1.848874 | 0.498373 | 3801.46 | 0.8500997 | 1.70575 | 53.93258 | 26.96629 | 0 | 14.60674 | 4.494382 | 0 | 0 | 0 | 289 | 0.7526042 | 0.08333333 | 3.25 | 13.69131 | 6.502547 | 1.899613 | 0.3436488676
BOWZOE_stripped | 11.94829 | 11.34475 | 1.0532 | 0.870249 | 1291.23 | 0.6158004 | 0.707614 | 47.36842 | 37.7193 | 12.2807 | 0.877193 | 1.754386 | 0 | 0 | 0 | 521 | 0.6030093 | 0.03703704 | 0.5 | 21.25211 | 11.09489 | 1.101076 | 0.187651251
BOWZUK_stripped | 8.36121 | 7.81351 | 1.070097 | 0.894084 | 1286.06 | 0.6082194 | 0.680271 | 48.21429 | 37.5 | 12.5 | 0 | 1.785714 | 0 | 0 | 0 | 397 | 0.6126543 | 0.03703704 | 0 | 17.13149 | 9.288001 | 1.462028 | 0.1834304348
BOXFIE_stripped | 17.71525 | 10.41944 | 1.700211 | 0.875129 | 1385.55 | 0.6818401 | 0.779131 | 47.25738 | 43.88186 | 0 | 7.172996 | 1.687764 | 0 | 0 | 0 | 1441 | 0.5360863 | 0.03571429 | 4.25 | 23.67405 | 17.78912 | 1.261745 | 0.3178495584
BUJGAQ_stripped | 6.48039 | 6.16628 | 1.05094 | 1.20717 | 1150.6 | 0.5542781 | 0.459155 | 43.90244 | 34.14634 | 9.756098 | 9.756098 | 2.439024 | 0 | 0 | 0 | 705 | 0.6119792 | 0.05555556 | 4 | 18.56975 | 11.04079 | 1.970168 | 0.2621492112
BUKSAD_stripped | 9.93787 | 6.76358 | 1.469321 | 0.61836 | 4549.14 | 0.8416992648 | 1.36118 | 31.57895 | 15.78947 | 15.78947 | 21.05263 | 15.78947 | 0 | 0 | 0 | 289 | 0.7526042 | 0.5 | 1.333333 | 9.258671 | 4.627145 | 0.4900978803 | 0.1505594933
BUQKOP_stripped | 10.48789 | 6.50273 | 1.612844 | 0.493389 | 5711.15 | 0.8481209 | 1.71897 | 46.15385 | 15.38462 | 0 | 30.76923 | 7.692308 | 0 | 0 | 0 | 361 | 0.8356481 | 0.1666667 | 4 | 14.34583 | 5.238474 | 1.569423 | 0.2260602733
BUVYIB_stripped | 10.87798 | 8.55612 | 1.271368 | 0.736898 | 2484.67 | 0.6970399 | 0.945911 | 47.05882 | 31.37255 | 19.60784 | 0 | 1.960784 | 0 | 0 | 0 | 433 | 0.6682099 | 0.04166667 | 0 | 18.95148 | 10.59279 | 3.052995 | 0.3773463087
BUVYIB01_stripped | 10.82574 | 8.62627 | 1.254973 | 0.699925 | 2854.35 | 0.7058814 | 1.00851 | 47.05882 | 31.37255 | 19.60784 | 0 | 1.960784 | 0 | 0 | 0 | 289 | 0.6689815 | 0.04166667 | 0 | 18.0304 | 10.10993 | 2.853297 | 0.3764431413
CADZOY_stripped | 7.41793 | 6.4348 | 1.152783 | 0.813741 | 2630.67 | 0.7354396 | 0.903776 | 18.18182 | 0 | 72.72727 | 0 | 9.090909 | 0 | 0 | 0 | 161 | 1.00625 | 0.5 | 0 | 20.503 | 5.873008 | 4.628638 | 0.1320455543
CANYIB_stripped | 8.94366 | 8.46409 | 1.056659 | 1.07172 | 1414.19 | 0.6319172 | 0.589629 | 39.02439 | 24.39024 | 2.439024 | 26.82927 | 7.317073 | 0 | 0 | 0 | 793 | 0.6883681 | 0.1875 | 3.666667 | 19.41664 | 9.849792 | 2.195703948 | 0.2035040481
CANYUN_stripped | 7.88354 | 6.5374 | 1.205914 | 1.00359 | 807.589 | 0.5434199 | 0.541476 | 35.29412 | 48.52941 | 4.411765 | 9.558824 | 2.205882 | 0 | 0 | 0 | 241 | 0.3138021 | 0.0625 | 4.333333 | 14.56825 | 8.493636 | 0.3862860896 | 0.0769652962
CAVRAU_stripped | 8.06449 | 6.43084 | 1.254034 | 0.994088 | 1689.28 | 0.6464196 | 0.650264 | 38.29787 | 32.97872 | 9.574468 | 13.82979 | 5.319149 | 0 | 0 | 0 | 329 | 0.5711806 | 0.1388889 | 2.6 | 25.40583 | 13.3457 | 2.98276 | 0.3920986575
CAXVAA_stripped | 14.41997 | 8.00045 | 1.802395 | 0.707273 | 1992.6 | 0.6865803 | 0.970743 | 52.09924 | 37.21374 | 0.7633588 | 8.015267 | 1.908397 | 0 | 0 | 0 | 1405 | 0.643315 | 0.03663004 | 4.2 | 17.83424 | 8.823709 | 1.538656 | 0.2306156387
CAXVEE_stripped | 10.94156 | 9.81691 | 1.114563 | 0.733723 | 1930.61 | 0.6577401 | 0.896442 | 45.83333 | 40.83333 | 2.5 | 9.166667 | 1.666667 | 0 | 0 | 0 | 489 | 0.5556818 | 0.03636364 | 5.5 | 20.6372 | 10.79987 | 1.960608 | 0.2831776691
CEKHIL_stripped | 8.90755 | 6.80027 | 1.309882 | 0.613586 | 4259.42 | 0.7607607 | 1.23986 | 48 | 24 | 4 | 20 | 4 | 0 | 0 | 0 | 433 | 0.7517361 | 0.08333333 | 5 | 16.10997 | 7.308518 | 2.504814 | 0.3023586516
CEMJOV_stripped | 7.02334 | 6.38689 | 1.099649 | 1.685 | 761.072 | 0.53278015 | 0.31619 | 42.55319 | 12.76596 | 0 | 38.29787 | 6.382979 | 0 | 0 | 0 | 545 | 0.8515625 | 0.15 | 6 | 22.56218 | 12.70815 | 4.283695 | 0.4241766887
CEMKUB_stripped | 6.64723 | 6.03524 | 1.101403 | 1.15832 | 733.406 | 0.505258 | 0.436199 | 35.16484 | 39.56044 | 8.791209 | 13.18681 | 1.098901 | 2.197802 | 0 | 0 | 337 | 0.4388021 | 0.03125 | 12 | 17.38034 | 9.84897 | 0.8948875721 | 0.1119594597
CENQAP_stripped | 15.21239 | 13.05982 | 1.164824 | 0.632118 | 2189.17 | 0.7290786 | 1.15339 | 54.6729 | 33.64486 | 1.401869 | 8.411215 | 1.869159 | 0 | 0 | 0 | 649 | 0.6933761 | 0.03418803 | 4.5 | 14.40522 | 7.366434673 | 1.182862 | 0.2282979508
CIDKUX_stripped | 9.08516 | 8.30241 | 1.09428 | 1.0635 | 1413.22 | 0.643402611 | 0.604986 | 44.44444 | 0 | 25.39683 | 1.587302 | 3.174603 | 25.39683 | 0 | 0 | 449 | 1.002232 | 0.07142857 | 0.5 | 27.17138 | 11.74122 | 4.685755 | 0.2673099931
CIFMIP_stripped | 7.89913 | 6.45621 | 1.223493 | 1.08802 | 1529.75 | 0.6199397 | 0.569787 | 42.85714 | 19.04762 | 0 | 30.95238 | 7.142857 | 0 | 0 | 0 | 897 | 0.7786458 | 0.1666667 | 4.333333 | 20.14872 | 9.928557712 | 3.537068 | 0.2536243017
CIXCAO_stripped | 6.71076 | 6.05826 | 1.107704 | 1.47379 | 632.064 | 0.532078 | 0.361027 | 48 | 32.8 | 10.4 | 1.6 | 2.4 | 4.8 | 0 | 0 | 633 | 0.659375 | 0.05 | 0.6666667 | 19.92968 | 11.98065 | 1.516338 | 0.1823649163
COCMOY_stripped | 13.61166 | 6.14739 | 2.214218 | 0.56243 | 3518.28 | 0.767379492 | 1.3644 | 42.74809 | 24.42748 | 24.42748 | 3.053435 | 3.053435 | 0.7633588 | 1.526718 | 0 | 321 | 0.7165179 | 0.07142857 | 1 | 12.17355 | 6.473405 | 1.001092 | 0.2348324279
COJMOF_stripped | 8.29761 | 7.94447 | 1.044451 | 0.865148 | 1840.25 | 0.65042 | 0.751802 | 52.63158 | 31.57895 | 2.631579 | 10.52632 | 2.631579 | 0 | 0 | 0 | 897 | 0.70078125 | 0.05 | 4 | 19.13981 | 9.993968 | 2.544655627 | 0.2825859626
COJMOF01_stripped | 8.31402 | 7.94315 | 1.046691 | 0.865148 | 1840.89 | 0.6502002 | 0.751548 | 52.63158 | 31.57895 | 2.631579 | 10.52632 | 2.631579 | 0 | 0 | 0 | 897 | 0.70078125 | 0.05 | 4 | 19.12112 | 9.99127 | 2.534105 | 0.2803333613
COQGAS_stripped | 7.55288 | 6.66056 | 1.133971 | 1.14065 | 838.019 | 0.5137806982 | 0.450428 | 50 | 32.6087 | 4.347826 | 10.86957 | 2.173913 | 0 | 0 | 0 | 497 | 0.6752717 | 0.04347826 | 5 | 17.5737 | 10.53795 | 2.016079165 | 0.221342167
COQTEJ_stripped | 7.76168 | 6.6264 | 1.171327 | 0.69781 | 3263.67 | 0.7045019979 | 1.00959 | 53.57143 | 17.85714 | 3.571429 | 21.42857 | 3.571429 | 0 | 0 | 0 | 601 | 0.8347222 | 0.06666667 | 6 | 20.18585 | 9.423580351 | 6.503815 | 0.4359000539
CORZOA_stripped | 11.06918 | 6.46655 | 1.71176 | 0.744735 | 3361.42 | 0.7514971938 | 1.00908 | 46.15385 | 23.07692 | 7.692308 | 15.38462 | 3.846154 | 3.846154 | 0 | 0 | 217 | 0.7534722 | 0.08333333 | 4 | 15.84886 | 8.249272 | 2.135586 | 0.2775186654
COSMII_stripped | 8.74899 | 7.45483 | 1.1736 | 1.03752 | 1467.33 | 0.6499015 | 0.626399 | 41.37931 | 20.68966 | 10.34483 | 24.13793 | 3.448276 | 0 | 0 | 0 | 325 | 0.7523148 | 0.08333333 | 7 | 35.16939 | 15.01811 | 4.915194 | 0.560835183
CUBBEI_stripped | 11.31651 | 8.34849 | 1.355516 | 0.690631 | 2745.05 | 0.73996 | 1.071426 | 46.15385 | 37.36264 | 0 | 13.18681 | 3.296703 | 0 | 0 | 0 | 301 | 0.5972222 | 0.07142857 | 4 | 12.45571 | 6.567739 | 0.8872181294 | 0.2012064025
CUQSEO_stripped | 19.05218 | 16.19728 | 1.176258 | 0.40877 | 4131.41 | 0.8047782006 | 1.96878 | 46.28099 | 42.97521 | 3.305785 | 6.61157 | 0.8264463 | 0 | 0 | 0 | 361 | 0.5372024 | 0.01785714 | 8 | 16.44227 | 6.907816 | 1.598890098 | 0.2839091584
CUQTEP_stripped | 9.72345 | 6.5603 | 1.482165 | 0.748073 | 2636.89 | 0.6800799 | 0.909109 | 45.40541 | 42.16216 | 3.243243 | 6.486486 | 1.081081 | 1.621622 | 0 | 0 | 361 | 0.5372024 | 0.02380952 | 6 | 18.80075 | 9.702531 | 2.405598 | 0.2782121076
CUTFON_stripped | 8.3861 | 6.77602 | 1.237614 | 0.882886 | 1371.08 | 0.5882007 | 0.666225 | 43.26923 | 46.15385 | 4.326923 | 4.326923 | 0.9615385 | 0 | 0.9615385 | 0 | 673 | 0.4673611 | 0.02222222 | 4.5 | 13.87844 | 7.259071 | 0.5165217916 | 0.0945005744
DAKVOC_stripped | 10.83342 | 6.6722 | 1.623665 | 0.814427 | 2223.7 | 0.7185999 | 0.882338 | 45.67901 | 24.69136 | 0 | 24.69136 | 4.938272 | 0 | 0 | 0 | 217 | 0.7331081 | 0.1081081 | 5 | 25.27022 | 12.16978 | 2.36994 | 0.3891303294
DEBWEO_stripped | 9.32317 | 7.02796 | 1.326583 | 1.15138 | 882.108 | 0.5390404 | 0.468169 | 47.24409 | 31.49606 | 9.448819 | 9.448819 | 2.362205 | 0 | 0 | 0 | 481 | 0.6680556 | 0.05 | 4 | 16.79035 | 9.374475 | 1.558260263 | 0.158994901
DECTIP_stripped | 7.45099 | 6.10695 | 1.220084 | 1.03689 | 1461.98 | 0.6028374771 | 0.58139 | 41.37931 | 27.58621 | 6.896552 | 20.68966 | 3.448276 | 0 | 0 | 0 | 513 | 0.66796875 | 0.08333333 | 6 | 18.7382 | 10.75852 | 2.651316731 | 0.3096793378
DEFYIY_stripped | 8.14221 | 6.70465 | 1.214412 | 1.02096 | 1061.45 | 0.5621794 | 0.550638 | 40.90909 | 40.15152 | 4.545455 | 13.63636 | 0.7575758 | 0 | 0 | 0 | 661 | 0.5100309 | 0.01851852 | 18 | 17.31436 | 8.568485244 | 0.657362207 | 0.0966801927
DETHEQ_stripped | 8.81737 | 8.10008 | 1.088553 | 1.00656 | 576.566 | 0.5438383 | 0.540294 | 30.76923 | 43.07692 | 15.38462 | 9.230769 | 1.538462 | 0 | 0 | 0 | 289 | 0.3010417 | 0.05 | 6 | 12.79556 | 7.448048 | 0.1505778278 | 0.0433742976
DEYMOL_stripped | 10.60386 | 6.67891 | 1.587663 | 0.768186 | 2517.19 | 0.7238801 | 0.942324 | 46.83544 | 25.31646 | 0 | 25.31646 | 2.531646 | 0 | 0 | 0 | 217 | 0.7331081 | 0.05405405 | 10 | 23.94127 | 11.78205 | 2.783925 | 0.4212684687
DIBQIQ_stripped | 8.64676 | 7.62233 | 1.134399 | 0.777557 | 2597.02 | 0.6712797 | 0.863319 | 54 | 30 | 0 | 13 | 3 | 0 | 0 | 0 | 625 | 0.7233796 | 0.05555556 | 4.333333 | 18.73678 | 10.09209 | 3.540352 | 0.3465057124
DIBQOW_stripped | 9.3773 | 8.42224 | 1.113397 | 0.760114 | 2603.53 | 0.6794993 | 0.893944 | 54 | 30 | 0 | 13 | 3 | 0 | 0 | 0 | 625 | 0.7233796 | 0.05555556 | 4.333333 | 19.90475 | 9.941251 | 3.234038 | 0.3300670008
DIBQUC_stripped | 9.44546 | 8.47192 | 1.114914 | 0.829787 | 2006.33 | 0.6432998 | 0.775259 | 53.63636 | 29.09091 | 1.818182 | 12.72727 | 2.727273 | 0 | 0 | 0 | 689 | 0.7298729 | 0.05084746 | 4.666667 | 21.3897 | 10.99839 | 2.587888 | 0.2988900672
DIDDOK_stripped | 9.59836 | 8.15887 | 1.176433 | 0.525843 | 4704.36 | 0.7804614 | 1.48421 | 50 | 32.5 | 2.5 | 12.5 | 2.5 | 0 | 0 | 0 | 433 | 0.6765625 | 0.05 | 5 | 12.91789 | 6.700888 | 1.353478857 | 0.2852989783
DILKIU_stripped | 10.63619 | 8.75081 | 1.215452 | 1.14673 | 614.576 | 0.5155216 | 0.449558 | 32.78689 | 44.2623 | 1.639344 | 18.03279 | 3.278689 | 0 | 0 | 0 | 469 | 0.3256944 | 0.1 | 5.5 | 20.43219 | 8.515926 | 0.360559294 | 0.0477549981
DIRPOL_stripped | 8.95577 | 6.23874 | 1.435509 | 0.865226 | 2133.04 | 0.6613597 | 0.764378 | 54.54545 | 29.75207 | 1.652893 | 10.7438 | 3.305785 | 0 | 0 | 0 | 385 | 0.7291667 | 0.06060606 | 3.25 | 14.53463 | 8.118792 | 1.43599217 | 0.2205109135
DITJOH_stripped | 17.63458 | 8.5908 | 2.052729 | 0.474059 | 3858.84 | 0.8146988 | 1.71856 | 50.96154 | 30.76923 | 0 | 15.38462 | 2.884615 | 0 | 0 | 0 | 593 | 0.6992925 | 0.05660377 | 5.333333 | 9.974852984 | 4.957738 | 0.637231839 | 0.1999321805
DIZQAG_stripped | 10.32035 | 6.83892 | 1.509061 | 0.96159 | 1918.82 | 0.6930795 | 0.720764 | 42.85714 | 14.28571 | 0 | 35.71429 | 7.142857 | 0 | 0 | 0 | 481 | 0.8350694 | 0.1666667 | 5 | 26.59427 | 13.06939 | 3.733291 | 0.3358308363
DOKDEN_stripped | 15.12916 | 13.44355 | 1.125384 | 0.712154 | 2353.76 | 0.7092598 | 0.995936 | 45.71429 | 37.14286 | 2.857143 | 11.42857 | 2.857143 | 0 | 0 | 0 | 514 | 0.5949074 | 0.0625 | 4 | 17.11283 | 9.477799 | 1.898808 | 0.2886525803
DOPJAV_stripped | 7.55824 | 6.21149 | 1.216816 | 1.32954 | 784.915 | 0.5475804 | 0.411857 | 36.84211 | 26.31579 | 5.263158 | 26.31579 | 5.263158 | 0 | 0 | 0 | 865 | 0.6436012 | 0.1428571 | 5 | 27.00086 | 10.74829 | 2.513842 | 0.1267525284
DOTSOV43_stripped | 13.28139 | 6.7011 | 1.981972 | 0.886335 | 2117.63 | 0.7207605 | 0.813192 | 46.15385 | 15.38462 | 0 | 30.76923 | 7.692308 | 0 | 0 | 0 | 241 | 0.8368056 | 0.1666667 | 4 | 23.31419 | 11.2752 | 2.449093 | 0.3144674265
DOYHIK_stripped | 7.36509 | 6.88541 | 1.069666 | 0.955182 | 1754.15 | 0.6502401465 | 0.68075 | 50.79365 | 20.10582 | 0 | 25.39683 | 3.703704 | 0 | 0 | 0 | 617 | 0.8033854 | 0.07291667 | 6.857143 | 22.85671 | 11.29182 | 4.202017 | 0.3775626725
DOZCEC_stripped | 19.11403 | 11.74027 | 1.628074 | 0.547025 | 3257.65 | 0.7985580355 | 1.45982 | 47.29064 | 23.64532 | 19.70443 | 0 | 6.896552 | 2.463054 | 0 | 0 | 577 | 0.7513021 | 0.1458333 | 0 | 13.2516 | 5.197226796 | 0.8883354316 | 0.1796823536
DUBJUH_stripped | 7.25048 | 6.08004 | 1.192505 | 1.09392 | 992.552 | 0.5472182 | 0.500236 | 48.57143 | 28.57143 | 8.571429 | 11.42857 | 2.857143 | 0 | 0 | 0 | 1153 | 0.7064951 | 0.05882353 | 4 | 20.46378 | 11.65613 | 3.321418 | 0.2887354418
DUDVUV_stripped | 10.10393 | 8.07627 | 1.251064 | 0.796459 | 2093.78 | 0.6832599 | 0.857872 | 45.06438 | 34.33476 | 0 | 18.02575 | 2.575107 | 0 | 0 | 0 | 521 | 0.6202381 | 0.05714286 | 7 | 22.46008 | 11.60661 | 2.246911 | 0.3530425833
DUFKAS_stripped | 18.33861 | 11.31425 | 1.620842 | 0.564467 | 2479.98 | 0.7899208 | 1.39941 | 51.59236 | 28.66242 | 1.273885 | 15.92357 | 2.547771 | 0 | 0 | 0 | 469 | 0.7237654 | 0.04938272 | 6.25 | 38.43252 | 7.014137 | 4.714615 | 0.1965614117
DUGMOJ_stripped | 13.15947 | 6.70867 | 1.961562 | 0.958393 | 1566.22 | 0.6459003 | 0.673941 | 48 | 28 | 0 | 20 | 4 | 0 | 0 | 0 | 409 | 0.7100694 | 0.08333333 | 5 | 21.50291 | 9.984666801 | 3.15673 | 0.2621277456
DUKYIT_stripped | 9.87281 | 8.59775 | 1.148302 | 0.853003 | 1713.15 | 0.6293004 | 0.737747 | 32.43243 | 37.83784 | 27.02703 | 0 | 2.702703 | 0 | 0 | 0 | 641 | 0.4173177 | 0.08333333 | 0 | 27.51112 | 14.98721 | 3.266273 | 0.4187723886
DUPKAC_stripped | 11.85955 | 6.56666 | 1.806025 | 0.673108 | 3002.02 | 0.7444373 | 1.10597 | 53.09735 | 31.85841 | 0 | 11.50442 | 3.539823 | 0 | 0 | 0 | 2017 | 0.7003472 | 0.06666667 | 3.25 | 15.04537 | 7.824126 | 1.777227 | 0.2907919153
DUPKIK_stripped | 10.32117 | 6.08497 | 1.696174 | 0.926711 | 2084.29 | 0.6875 | 0.741871 | 52.29358 | 30.27523 | 2.752294 | 11.92661 | 2.752294 | 0 | 0 | 0 | 973 | 0.7112573 | 0.05263158 | 4.333333 | 22.77027 | 9.520146 | 3.198963 | 0.305721251
DUPVER_stripped | 9.93002 | 6.46763 | 1.535341 | 0.795967 | 2595.58 | 0.7340997 | 0.922274 | 38.33333 | 16.66667 | 10 | 25 | 10 | 0 | 0 | 0 | 289 | 0.7853261 | 0.2608696 | 2.5 | 18.88545 | 9.56485 | 1.933895 | 0.2290423297
DURDIF_stripped | 7.66747 | 6.12004 | 1.252846 | 0.711068 | 3574.91 | 0.7389632 | 1.03923 | 52.38095 | 23.80952 | 0 | 19.04762 | 4.761905 | 0 | 0 | 0 | 409 | 0.7746212 | 0.09090909 | 4 | 14.24895 | 8.088353 | 2.112425 | 0.3334914923
EBEVAK_stripped | 7.54735 | 6.29526 | 1.198894 | 1.0416 | 1096.58 | 0.5730591552 | 0.550172 | 54.23729 | 32.20339 | 1.694915 | 10.16949 | 1.694915 | 0 | 0 | 0 | 721 | 0.7041015625 | 0.03125 | 6 | 18.74151 | 10.0087 | 1.762337 | 0.1732105526
EBEWIT_stripped | 6.99824 | 6.62907 | 1.05569 | 1.55436 | 881.763 | 0.5755422 | 0.370276 | 47.36842 | 15.78947 | 0 | 31.57895 | 5.263158 | 0 | 0 | 0 | 541 | 0.8348765 | 0.1111111 | 6 | 25.39 | 11.10433 | 4.391481 | 0.2627030129
EBEWOZ_stripped | 6.97041 | 6.59787 | 1.056464 | 1.6291 | 836.165 | 0.5574014523 | 0.342153 | 47.36842 | 15.78947 | 0 | 31.57895 | 5.263158 | 0 | 0 | 0 | 541 | 0.8348765 | 0.1111111 | 6 | 19.77312 | 11.40193 | 3.016499 | 0.27409066
EBEWOZ01_stripped | 6.98007 | 6.59754 | 1.057981 | 1.62762 | 828.492 | 0.5588596032 | 0.34336 | 47.36842 | 15.78947 | 0 | 31.57895 | 5.263158 | 0 | 0 | 0 | 541 | 0.8348765 | 0.1111111 | 6 | 19.77414 | 11.37525 | 3.048552 | 0.2751617659
EBEXAM_stripped | 7.12176 | 6.80036 | 1.047262 | 1.50724 | 930.588 | 0.5804999 | 0.385141 | 47.36842 | 15.78947 | 0 | 31.57895 | 5.263158 | 0 | 0 | 0 | 541 | 0.8348765 | 0.1111111 | 6 | 24.05784 | 10.64487 | 4.198007 | 0.2366400716
EBIJEG_stripped | 6.86626 | 6.02202 | 1.140192 | 1.23727 | 856.847 | 0.5248202 | 0.424176 | 34.28571 | 42.85714 | 8.571429 | 11.42857 | 2.857143 | 0 | 0 | 0 | 217 | 0.3767361 | 0.08333333 | 4 | 16.29362 | 8.258329 | 0.3795759012 | 0.0641387357
ECOKAJ_stripped | 18.97276 | 17.56698 | 1.080024 | 0.325331 | 3568.21 | 0.8758203 | 2.69209 | 50.46729 | 22.42991 | 13.08411 | 11.21495 | 2.803738 | 0 | 0 | 0 | 169 | 0.7824074 | 0.05555556 | 4 | 7.800688683 | 3.508771 | 0.5277096993 | 0.2220616733
ECOLEP_stripped | 10.1554 | 9.86806 | 1.029118 | 0.505682 | 4424.22 | 0.8176018 | 1.61683 | 28.125 | 9.375 | 37.5 | 18.75 | 6.25 | 0 | 0 | 0 | 241 | 0.8368056 | 0.2222222 | 3 | 8.447744 | 4.25579 | 0.4523534402 | 0.15751958
ECOWUQ_stripped | 13.21617 | 12.52577 | 1.055118 | 0.755108 | 1878.37 | 0.6954998 | 0.92106 | 54.32099 | 29.62963 | 6.17284 | 7.407407 | 2.469136 | 0 | 0 | 0 | 769 | 0.7282197 | 0.04545455 | 3 | 22.93179 | 10.88899 | 2.469511 | 0.3147057954
EDAPIK_stripped | 7.86486 | 7.3354 | 1.072179 | 0.74272 | 1917.44 | 0.6815006 | 0.917574 | 69.44444 | 0 | 11.11111 | 11.11111 | 2.777778 | 5.555556 | 0 | 0 | 1201 | 1.000833 | 0.04 | 4 | 20.22619 | 8.824955 | 1.826622 | 0.1819530121
EDUSIF_stripped | 15.06255 | 7.92585 | 1.900433 | 0.593339 | 3633.61 | 0.8093619 | 1.36408 | 45.28302 | 22.64151 | 0 | 24.5283 | 7.54717 | 0 | 0 | 0 | 145 | 0.7552083 | 0.1666667 | 3.25 | 11.1173 | 5.599533 | 0.7650085835 | 0.2036091511
EDUVAA_stripped | 11.09173 | 8.59327 | 1.290746 | 0.703874 | 2237.01 | 0.7205417 | 1.02368 | 53.93258 | 26.96629 | 0 | 14.60674 | 4.494382 | 0 | 0 | 0 | 577 | 0.7513021 | 0.08333333 | 3.25 | 23.85352 | 9.403772 | 0.888317228 | 0.1916123745
EDUVII_stripped | 17.72359 | 9.78067 | 1.812104 | 0.436071 | 4391.99 | 0.8386387 | 1.92317 | 70.70707 | 12.12121 | 0 | 13.13131 | 4.040404 | 0 | 0 | 0 | 513 | 0.9160714 | 0.05714286 | 3.25 | 10.27062 | 5.10174 | 0.8179083429 | 0.2446787274
EFESEP_stripped | 10.28948 | 6.13196 | 1.678008 | 0.910166 | 1380.87 | 0.6260795 | 0.687874 | 47.29064 | 35.46798 | 0 | 14.77833 | 2.463054 | 0 | 0 | 0 | 481 | 0.6263021 | 0.05208333 | 6 | 23.28457 | 12.55693 | 2.543367 | 0.3548177237
EFESOZ_stripped | 10.40168 | 6.18945 | 1.68055 | 0.958168 | 1164.95 | 0.6107804 | 0.637446 | 46.37681 | 34.78261 | 0.9661836 | 14.49275 | 2.415459 | 0.9661836 | 0 | 0 | 481 | 0.6263021 | 0.05208333 | 6 | 24.71651 | 13.0501 | 2.121125 | 0.3009799699
EGATEM_stripped | 10.25144 | 8.68741 | 1.180034 | 0.789926 | 2080.16 | 0.6744001 | 0.853751 | 54 | 30 | 0 | 13 | 3 | 0 | 0 | 0 | 625 | 0.7233796 | 0.05555556 | 4.333333 | 21.94919 | 10.51362 | 2.681237716 | 0.3108829072
EGATIQ_stripped | 10.61507 | 9.35673 | 1.134485 | 0.76007 | 2181.82 | 0.6896799173 | 0.90739 | 54 | 30 | 0 | 13 | 3 | 0 | 0 | 0 | 625 | 0.7233796 | 0.05555556 | 4.333333 | 24.51555 | 10.33317 | 2.904608 | 0.319557887
EGEJEG_stripped | 17.57992 | 8.8668 | 1.982668 | 0.945498 | 1242.3 | 0.6368799 | 0.673592 | 47.59207 | 33.71105 | 3.399433 | 5.09915 | 1.699717 | 5.09915 | 0 | 3.399433 | 3907 | 0.6459987 | 0.03571429 | 3 | 27.93634 | 10.15509 | 1.970754 | 0.1787913796
EJOGOZ_stripped | 8.56324 | 7.67795 | 1.115303 | 1.0884 | 987.866 | 0.5507804664 | 0.506046 | 48.57143 | 34.28571 | 5.714286 | 8.571429 | 2.857143 | 0 | 0 | 0 | 595 | 0.6481481 | 0.05882353 | 3 | 16.8744 | 8.3991 | 0.5808474259 | 0.0777174642
EKOPOK_stripped | 7.61967 | 7.30319 | 1.043334 | 1.24496 | 851.776 | 0.5619413 | 0.451373 | 44.44444 | 22.22222 | 0 | 27.77778 | 5.555556 | 0 | 0 | 0 | 769 | 0.7509765625 | 0.125 | 5 | 34.52119 | 13.62835 | 6.342423 | 0.3850138874
EPOTAF_stripped | 7.63223 | 6.61136 | 1.154411 | 0.575242 | 5159.32 | 0.7700592 | 1.33867 | 46.47887 | 33.80282 | 0 | 16.90141 | 2.816901 | 0 | 0 | 0 | 253 | 0.6388889 | 0.06060606 | 6 | 12.7962 | 6.65639 | 1.542095 | 0.277475524
EQOXEN_stripped | 9.64114 | 8.06325 | 1.195689 | 0.911012 | 1167.35 | 0.5739403 | 0.630003 | 49.38272 | 37.03704 | 9.876543 | 0 | 1.234568 | 0 | 0 | 2.469136 | 601 | 0.6260417 | 0.025 | 0 | 18.01668 | 9.166939 | 1.10452 | 0.1482374482
ERUGAZ_stripped | 10.01369 | 8.63252 | 1.159996 | 0.751378 | 2342.05 | 0.6829207 | 0.908891 | 45.61404 | 28.07018 | 17.54386 | 0 | 1.754386 | 0 | 0 | 7.017544 | 577 | 0.6935096 | 0.03846154 | 0 | 15.03068 | 8.311392 | 1.678346 | 0.2551653386
ETAXUT_stripped | 12.87064 | 7.93666 | 1.62167 | 0.721487 | 2456.9 | 0.7165203 | 0.993116 | 56.84211 | 25.26316 | 0 | 13.68421 | 4.210526 | 0 | 0 | 0 | 505 | 0.779321 | 0.07407407 | 3.25 | 23.36748 | 10.91704 | 1.959161 | 0.3041164543
EXEQII_stripped | 7.24354 | 7.11342 | 1.018292 | 1.02043 | 1422.24 | 0.6076589 | 0.595493 | 47.05882 | 17.64706 | 0 | 29.41176 | 5.882353 | 0 | 0 | 0 | 417 | 0.814453125 | 0.125 | 5 | 17.70148 | 10.30529 | 4.011702 | 0.3340391827
EXEWUA_stripped | 9.76766 | 8.14172 | 1.199705 | 0.905706 | 2279.91 | 0.6721597 | 0.742139 | 52.17391 | 17.3913 | 0 | 17.3913 | 4.347826 | 0 | 0 | 8.695652 | 641 | 0.8346354 | 0.08333333 | 4 | 16.93434 | 9.802575736 | 3.618871 | 0.3718280339
EXOTOB_stripped | 13.28416 | 6.21681 | 2.136813 | 0.808209 | 1996.76 | 0.66564 | 0.8235988 | 45.07042 | 26.76056 | 11.26761 | 14.08451 | 2.816901 | 0 | 0 | 0 | 1081 | 0.703776 | 0.0625 | 5 | 12.68568 | 6.297792 | 0.667024737 | 0.1295329625
FAGZAO_stripped | 10.18779 | 9.64487 | 1.056291 | 0.825788 | 1960.38 | 0.71648 | 0.8676319 | 52.94118 | 0 | 0 | 35.29412 | 11.76471 | 0 | 0 | 0 | 289 | 1.003472 | 0.2222222 | 3 | 19.32049 | 9.705690905 | 3.168188651 | 0.2646870291
FAGZES_stripped | 10.51269 | 9.99548 | 1.051744 | 0.966698 | 1680.78 | 0.72504 | 0.7500171 | 52.94118 | 0 | 0 | 35.29412 | 11.76471 | 0 | 0 | 0 | 289 | 1.003472 | 0.2222222 | 3 | 19.51714 | 9.552097 | 3.125268 | 0.2321582097
FAHPOV_stripped | 15.83326 | 12.70856 | 1.245874 | 0.465056 | 4019.87 | 0.8202797 | 1.76383 | 53.93258 | 26.96629 | 0 | 14.60674 | 4.494382 | 0 | 0 | 0 | 289 | 0.7526042 | 0.08333333 | 3.25 | 20.83565 | 6.366675 | 1.218318 | 0.2458054932
FAJYAS_stripped | 8.56248 | 6.70705 | 1.276639 | 0.843378 | 2103.1 | 0.6508196 | 0.771682 | 45.80153 | 27.48092 | 4.580153 | 17.55725 | 4.580153 | 0 | 0 | 0 | 673 | 0.7010417 | 0.1 | 3.833333 | 20.0922 | 9.621036 | 3.190926 | 0.1947710539
FANWIC_stripped | 9.50279 | 8.16581 | 1.163729 | 1.00698 | 1126.67 | 0.5793992 | 0.575383 | 46.70659 | 32.33533 | 10.77844 | 7.784431 | 2.39521 | 0 | 0 | 0 | 817 | 0.6546474 | 0.05128205 | 3.25 | 19.10558 | 10.21655 | 0.945703358 | 0.1425338585
FANWOI_stripped | 9.82233 | 8.59361 | 1.142981 | 0.99576 | 1130.81 | 0.5814203 | 0.583896 | 46.70659 | 32.33533 | 10.77844 | 7.784431 | 2.39521 | 0 | 0 | 0 | 817 | 0.6546474 | 0.05128205 | 3.25 | 18.59897 | 9.92591 | 0.834172967 | 0.1325332107
FATJOA_stripped | 8.74297 | 7.97747 | 1.095958 | 0.941259 | 1536.82 | 0.6275204 | 0.666682 | 41.23711 | 41.23711 | 4.123711 | 8.247423 | 3.092784 | 2.061856 | 0 | 0 | 641 | 0.50078125 | 0.075 | 2.666667 | 26.46676 | 10.59435 | 2.995642 | 0.1993629817
FAYPIG_stripped | 11.51198 | 6.01308 | 1.91449 | 0.74228 | 2212.34 | 0.7038002048 | 0.94816 | 44.11765 | 35.29412 | 10.58824 | 7.058824 | 2.941176 | 0 | 0 | 0 | 721 | 0.6008333 | 0.06666667 | 2.4 | 19.61224 | 8.401096 | 1.570898 | 0.2121341176
FAYPOM_stripped | 8.34669 | 7.38724 | 1.129879 | 0.888944 | 1837.86 | 0.6494402628 | 0.730575 | 43.45238 | 33.33333 | 10.71429 | 9.52381 | 2.97619 | 0 | 0 | 0 | 721 | 0.6172945 | 0.06849315 | 3.2 | 17.11975 | 9.222533 | 1.474357003 | 0.2090115447
FAYQUT_stripped | 11.35707 | 8.27218 | 1.372923 | 0.777905 | 2019.71 | 0.6800601091 | 0.87422 | 48.4375 | 33.33333 | 9.375 | 6.25 | 2.604167 | 0 | 0 | 0 | 489 | 0.6572581 | 0.05376344 | 2.4 | 19.51365 | 9.794395 | 1.873045 | 0.2576760456
FAYRAA_stripped | 11.91575 | 6.64329 | 1.793652 | 0.716001 | 2472.36 | 0.71052 | 0.992345 | 46.07509 | 32.76451 | 6.143345 | 12.28669 | 2.730375 | 0 | 0 | 0 | 349 | 0.6462963 | 0.05925926 | 4.5 | 16.42308 | 8.269673 | 1.454105 | 0.2315727506
FAZPON_stripped | 23.624 | 22.93237 | 1.03016 | 0.516314 | 3272.2 | 0.8355613 | 1.61832 | 51.76471 | 23.52941 | 0 | 15.29412 | 4.705882 | 4.705882 | 0 | 0 | 409 | 0.7746212 | 0.09090909 | 3.25 | 13.60413 | 5.903468 | 1.135849 | 0.2343584091
FAZPUT_stripped | 23.55705 | 22.94133 | 1.026839 | 0.411632 | 4144.87 | 0.8505593 | 2.06631 | 53.84615 | 21.79487 | 0 | 16.66667 | 5.128205 | 2.564103 | 0 | 0 | 403 | 0.7996032 | 0.0952381 | 3.25 | 11.11821 | 4.965436 | 0.9353510245 | 0.253573263
FAZQAA_stripped | 23.73662 | 23.0761 | 1.028624 | 0.584651 | 2792.9 | 0.835402 | 1.42889 | 54.32099 | 19.75309 | 0 | 16.04938 | 4.938272 | 4.938272 | 0 | 0 | 433 | 0.8200758 | 0.09090909 | 3.25 | 13.29319 | 6.003396 | 0.9577166612 | 0.2104628079
FAZQII_stripped | 23.93871 | 23.23915 | 1.030103 | 0.40217 | 4208.64 | 0.8543216876 | 2.12428 | 53.65854 | 23.17073 | 0 | 18.29268 | 4.878049 | 0 | 0 | 0 | 415 | 0.7859848 | 0.09090909 | 3.75 | 10.62859 | 4.927364 | 0.9012436041 | 0.2590860426
FAZQUU_stripped | 23.75535 | 23.11133 | 1.027866 | 0.424796 | 4009.64 | 0.8472386 | 1.99446 | 55.42169 | 19.27711 | 0 | 20.48193 | 4.819277 | 0 | 0 | 0 | 457 | 0.8278986 | 0.08695652 | 4.25 | 11.29673 | 5.216754 | 0.9705640045 | 0.2577238452
FEBQIO_stripped | 9.30309 | 6.68188 | 1.392286 | 0.891595 | 2050.07 | 0.6684805 | 0.749758 | 34.3949 | 22.92994 | 15.28662 | 21.01911 | 6.369427 | 0 | 0 | 0 | 577 | 0.6678241 | 0.1851852 | 3.3 | 16.14160922 | 8.19377 | 0.8918351862 | 0.1581556825
FEHCOM_stripped | 7.41637 | 6.7491 | 1.098868 | 0.954239 | 1467.92 | 0.6254998 | 0.655496 | 44.44444 | 37.03704 | 7.407407 | 7.407407 | 3.703704 | 0 | 0 | 0 | 897 | 0.583984375 | 0.08333333 | 2 | 17.33798 | 9.296402925 | 1.807938 | 0.192892175
FESCEN_stripped | 7.33176 | 6.98298 | 1.049947 | 1.06019 | 983.677 | 0.529179 | 0.499136 | 49.27536 | 30.43478 | 7.246377 | 11.5942 | 1.449275 | 0 | 0 | 0 | 565 | 0.692402 | 0.02941176 | 8 | 26.78919 | 14.37343 | 3.166125 | 0.4092964884
FEWGAQ_stripped | 7.42867 | 6.88225 | 1.079396 | 1.29293 | 783.23 | 0.525779 | 0.406657 | 46.66667 | 26.66667 | 8.888889 | 6.666667 | 2.222222 | 6.666667 | 0 | 2.222222 | 961 | 0.7150298 | 0.04761905 | 3 | 27.2718 | 10.14809 | 3.268056097 | 0.1070609275
FEWXAI_stripped | 17.74029 | 8.00627 | 2.2158 | 0.497001 | 4368.81 | 0.8074229 | 1.62459 | 47.45763 | 27.11864 | 16.94915 | 0 | 1.694915 | 0 | 0 | 6.779661 | 481 | 0.7157738 | 0.03571429 | 0 | 11.98098 | 6.360978905 | 1.468438135 | 0.3163031896
FIFGEI_stripped | 16.15297 | 14.69313 | 1.099355 | 0.412792 | 4194.61 | 0.856440202 | 2.07475 | 51.21951 | 29.26829 | 0 | 15.85366 | 3.658537 | 0 | 0 | 0 | 481 | 0.7157738 | 0.07142857 | 4.333333 | 19.37374 | 5.72272 | 2.630568 | 0.2718239617
FIFGIM_stripped | 12.64493 | 7.03976 | 1.796216 | 0.68535 | 3146.23 | 0.7632811485 | 1.11371 | 48.78049 | 29.26829 | 2.439024 | 15.44715 | 4.065041 | 0 | 0 | 0 | 337 | 0.7020833 | 0.08333333 | 3.8 | 23.81888 | 7.896225 | 2.107123 | 0.2706981989
FIQCEN_stripped | 13.19302 | 6.66829 | 1.978471 | 0.879097 | 2162.09 | 0.7216604 | 0.820911 | 46.15385 | 15.38462 | 0 | 30.76923 | 7.692308 | 0 | 0 | 0 | 241 | 0.8368056 | 0.1666667 | 4 | 23.06839 | 11.17752 | 2.734376 | 0.3133204894
FIRNAX_stripped | 6.70532 | 6.02431 | 1.113044 | 0.842846 | 2721.66 | 0.6837 | 0.8111802 | 49.0566 | 26.41509 | 11.32075 | 7.54717 | 1.886792 | 3.773585 | 0 | 0 | 457 | 0.7323718 | 0.03846154 | 4 | 15.44642 | 8.348942 | 2.853644766 | 0.3193880026
FIRNAX01_stripped | 7.03668 | 6.10811 | 1.152022 | 0.831395 | 2739.55 | 0.69086 | 0.8309648 | 49.0566 | 26.41509 | 11.32075 | 7.54717 | 1.886792 | 3.773585 | 0 | 0 | 457 | 0.7323718 | 0.03846154 | 4 | 15.05355 | 8.195852 | 2.668263 | 0.3188481261
FIRNIF_stripped | 6.78529 | 6.06195 | 1.119325 | 0.827063 | 2949.05 | 0.69198 | 0.8366715 | 49.0566 | 26.41509 | 11.32075 | 7.54717 | 1.886792 | 3.773585 | 0 | 0 | 457 | 0.7323718 | 0.03846154 | 4 | 16.86498 | 8.602138 | 4.727509 | 0.3393816711
FIRNUR_stripped | 6.62055 | 6.03579 | 1.096882 | 0.809098 | 3092.87 | 0.6868 | 0.8488465 | 45.61404 | 31.57895 | 14.03509 | 7.017544 | 1.754386 | 0 | 0 | 0 | 409 | 0.6554487 | 0.03846154 | 4 | 15.44987 | 8.85526 | 2.681838 | 0.3378907419
FIRPAZ_stripped | 7.15816 | 6.15117 | 1.163707 | 0.814885 | 2872.63 | 0.69782 | 0.8563417 | 49.0566 | 30.18868 | 11.32075 | 7.54717 | 1.886792 | 0 | 0 | 0 | 433 | 0.6939103 | 0.03846154 | 4 | 14.12867 | 7.9051 | 2.033547 | 0.3125482493
FOBNAN_stripped | 8.70903 | 6.58612 | 1.322331 | 0.867344 | 2123.32 | 0.6723607 | 0.775195 | 52.67176 | 32.06107 | 0 | 13.74046 | 1.526718 | 0 | 0 | 0 | 385 | 0.6974638 | 0.02898551 | 9 | 34.49567 | 9.956852 | 4.837204 | 0.2539650438
FOJLOH_stripped | 7.23927 | 6.67302 | 1.084857 | 0.822249 | 1783.37 | 0.6336201 | 0.770594 | 46.47887 | 39.43662 | 0 | 12.67606 | 1.408451 | 0 | 0 | 0 | 457 | 0.5770202 | 0.03030303 | 9 | 20.26797 | 10.69655 | 3.456573 | 0.298290825
FOPZOB_stripped | 7.87248 | 7.21721 | 1.090793 | 1.00014 | 1035.15 | 0.550298 | 0.550221 | 54.54545 | 31.16883 | 2.597403 | 10.38961 | 1.298701 | 0 | 0 | 0 | 481 | 0.7157738 | 0.02380952 | 8 | 36.55664 | 10.92824 | 2.511465 | 0.1406061215
FORKUU_stripped | 13.26482 | 11.33443 | 1.170312 | 1.03152 | 1483.25 | 0.6898177 | 0.668739 | 47.05882 | 23.52941 | 7.843137 | 7.843137 | 0.9803922 | 11.76471 | 0.9803922 | 0 | 577 | 0.7513021 | 0.02083333 | 8 | 25.34608 | 9.375086 | 2.182676 | 0.1783892472
FOSTUE_stripped | 13.09546 | 7.43726 | 1.760791 | 0.595158 | 3549.78 | 0.7520774 | 1.26366 | 55.9194 | 30.2267 | 0 | 12.34257 | 1.511335 | 0 | 0 | 0 | 973 | 0.7304805 | 0.02702703 | 8.166667 | 16.1929 | 8.142847 | 2.05667 | 0.3088634752
FOTNIN_stripped | 33.62793 | 28.54327 | 1.178139 | 0.270051 | 3018.75 | 0.9080411 | 3.36248 | 41.37931 | 20.68966 | 5.172414 | 27.58621 | 5.172414 | 0 | 0 | 0 | 577 | 0.7513021 | 0.125 | 5.333333 | 15.27061 | 5.05256 | 1.036875 | 0.2698628235
FUBDAI_stripped | 7.34392 | 6.68143 | 1.099154 | 1.4173 | 819.285 | 0.5704802576 | 0.402512 | 48.64865 | 31.53153 | 11.71171 | 0 | 2.702703 | 5.405405 | 0 | 0 | 585 | 0.6770833 | 0.05555556 | 0 | 16.62922 | 9.780428 | 1.18694962 | 0.141332903
FUDGOC_stripped | 7.99676 | 6.51336 | 1.227747 | 0.788793 | 2845.05 | 0.7285205 | 0.923589 | 50 | 18.75 | 0 | 28.125 | 3.125 | 0 | 0 | 0 | 625 | 0.8138021 | 0.0625 | 9 | 18.86632 | 9.572739 | 3.029783 | 0.3940026438
FUDHAP_stripped | 7.29309 | 6.51816 | 1.118888 | 0.803706 | 2901.93 | 0.7028795 | 0.874548 | 48.48485 | 18.18182 | 0 | 27.27273 | 6.060606 | 0 | 0 | 0 | 625 | 0.8138021 | 0.125 | 4.5 | 18.62098 | 8.910582 | 3.991505244 | 0.3041270623
FUNBEW_stripped | 11.11935 | 9.18624 | 1.210435 | 0.668714 | 3000.6 | 0.7500831 | 1.12168 | 53.65854 | 29.26829 | 2.439024 | 9.756098 | 2.439024 | 2.439024 | 0 | 0 | 385 | 0.7291667 | 0.04545455 | 4 | 20.26694 | 8.601539 | 1.934578 | 0.2686891261
FUNBIA_stripped | 7.93212 | 6.31229 | 1.256615 | 0.99492 | 1258.85 | 0.586579959 | 0.589575 | 52.38095 | 30.95238 | 4.761905 | 9.52381 | 2.380952 | 0 | 0 | 0 | 745 | 0.7054924 | 0.04545455 | 4 | 20.18044 | 11.53397 | 1.831826 | 0.2575947178
FUNBOG_stripped | 12.59077 | 11.01228 | 1.143339 | 0.581592 | 3387.11 | 0.783701 | 1.34751 | 52.38095 | 28.57143 | 4.761905 | 9.52381 | 2.380952 | 2.380952 | 0 | 0 | 385 | 0.7291667 | 0.04545455 | 4 | 19.14324 | 7.726148 | 1.706444 | 0.2571157907
FUNFOL_stripped | 9.5586 | 7.20173 | 1.327264 | 0.864162 | 1676.27 | 0.6343597 | 0.734075 | 46.15385 | 29.37063 | 13.98601 | 8.391608 | 2.097902 | 0 | 0 | 0 | 541 | 0.6830808 | 0.04545455 | 4 | 18.14593 | 9.52886 | 1.582336 | 0.21134769
FURQOZ_stripped | 8.84601 | 7.91021 | 1.118303 | 1.44527 | 650.027 | 0.4941002 | 0.341874 | 43.33333 | 26.66667 | 6.666667 | 10 | 3.333333 | 10 | 0 | 0 | 487 | 0.6937322 | 0.07692308 | 3 | 27.90685 | 10.15038 | 2.388399 | 0.0697590715
FURQOZ01_stripped | 9.28059 | 8.4332 | 1.100483 | 1.37611 | 721.293 | 0.5224594 | 0.379664 | 43.33333 | 26.66667 | 6.666667 | 10 | 3.333333 | 10 | 0 | 0 | 487 | 0.6937322 | 0.07692308 | 3 | 28.15412 | 10.00013 | 2.466465539 | 0.0766347465
FURQUF_stripped | 8.80798 | 7.98727 | 1.102752 | 1.41387 | 698.977 | 0.5057399 | 0.357699 | 43.33333 | 26.66667 | 6.666667 | 10 | 3.333333 | 10 | 0 | 0 | 487 | 0.6937322 | 0.07692308 | 3 | 27.8465 | 10.27585 | 2.477345929 | 0.0776827841
FURRAM_stripped | 8.46205 | 7.64251 | 1.107234 | 1.45513 | 638.681 | 0.4903206048 | 0.33696 | 43.33333 | 26.66667 | 6.666667 | 10 | 3.333333 | 10 | 0 | 0 | 487 | 0.6937322 | 0.07692308 | 3 | 27.64081 | 10.05751 | 2.437386 | 0.067544135
FURREQ_stripped | 8.32622 | 7.30873 | 1.139216 | 1.46308 | 597.447 | 0.4873388 | 0.333091 | 43.33333 | 26.66667 | 6.666667 | 10 | 3.333333 | 10 | 0 | 0 | 487 | 0.6937322 | 0.07692308 | 3 | 27.67478 | 9.866612 | 2.514898 | 0.0619050758
FURROA_stripped | 9.40547 | 8.51874 | 1.104092 | 1.38798 | 733.122 | 0.5150585583 | 0.371085 | 43.33333 | 26.66667 | 6.666667 | 10 | 3.333333 | 10 | 0 | 0 | 487 | 0.6937322 | 0.07692308 | 3 | 31.37384 | 10.06305 | 2.82327 | 0.0794154176
FUSMEM_stripped | 8.36819 | 7.49598 | 1.116357 | 1.48239 | 617.388 | 0.4839603 | 0.326473 | 43.33333 | 26.66667 | 6.666667 | 10 | 3.333333 | 10 | 0 | 0 | 487 | 0.6937322 | 0.07692308 | 3 | 27.75794 | 10.03645 | 2.500614 | 0.0663920937
FUSMIQ_stripped | 8.72723 | 7.89879 | 1.104882 | 1.4434 | 646.065 | 0.495540871 | 0.343315 | 43.33333 | 26.66667 | 6.666667 | 10 | 3.333333 | 10 | 0 | 0 | 487 | 0.6937322 | 0.07692308 | 3 | 27.77315 | 10.19621 | 2.413513 | 0.073242625
FUSMOW_stripped | 8.92347 | 8.04623 | 1.109025 | 1.43453 | 661.983 | 0.49802 | 0.347166 | 43.33333 | 26.66667 | 6.666667 | 10 | 3.333333 | 10 | 0 | 0 | 487 | 0.6937322 | 0.07692308 | 3 | 27.81579 | 10.07495 | 2.359952 | 0.0730049022
FUSMUC_stripped | 8.75083 | 7.78946 | 1.123419 | 1.44819 | 648.74 | 0.4920211 | 0.339749 | 43.33333 | 26.66667 | 6.666667 | 10 | 3.333333 | 10 | 0 | 0 | 487 | 0.6937322 | 0.07692308 | 3 | 27.69205 | 9.993155343 | 2.423027 | 0.0680858687
FUSNAJ_stripped | 9.09756 | 8.21798 | 1.107031 | 1.39027 | 704.896 | 0.5173 | 0.372086 | 43.33333 | 26.66667 | 6.666667 | 10 | 3.333333 | 10 | 0 | 0 | 487 | 0.6937322 | 0.07692308 | 3 | 27.81902 | 9.990926 | 2.5257 | 0.0755889948
FUSNEN_stripped | 9.36788 | 8.44931 | 1.108715 | 1.38365 | 703.47 | 0.5199009529 | 0.375746 | 43.33333 | 26.66667 | 6.666667 | 10 | 3.333333 | 10 | 0 | 0 | 487 | 0.6937322 | 0.07692308 | 3 | 28.87585888 | 10.00038 | 2.589754529 | 0.0762130171
FUTTOF_stripped | 12.28992 | 10.80266 | 1.137675 | 0.486743 | 4334.49 | 0.8116975 | 1.66761 | 39.47368 | 31.57895 | 2.631579 | 23.68421 | 2.631579 | 0 | 0 | 0 | 289 | 0.6020833 | 0.06666667 | 9 | 10.16543 | 5.224157 | 0.8213730648 | 0.2285937696
GAHWIX_stripped | 10.09727 | 6.71548 | 1.503581 | 0.619123 | 3755.53 | 0.755522 | 1.22031 | 47.69231 | 27.69231 | 5 | 16.53846 | 3.076923 | 0 | 0 | 0 | 353 | 0.7116935 | 0.06451613 | 5.375 | 15.32249 | 7.606587 | 1.729160659 | 0.2729817337
GALBUS_stripped | 9.07455 | 6.25208 | 1.451445 | 0.958332 | 1383.85 | 0.5929200084 | 0.6187 | 48.88889 | 31.11111 | 8.888889 | 8.888889 | 2.222222 | 0 | 0 | 0 | 961 | 0.6825284 | 0.04545455 | 4 | 18.37804 | 10.7746 | 3.842591 | 0.3559334323
GALCAZ_stripped | 7.49366 | 6.97186 | 1.074844 | 1.17363 | 872.13 | 0.5193594 | 0.442524 | 47.14286 | 31.42857 | 8.571429 | 10 | 2.857143 | 0 | 0 | 0 | 705 | 0.6676136 | 0.06060606 | 3.5 | 18.11862 | 10.67224 | 2.374762 | 0.2207182664
GALJAG_stripped | 7.13587 | 6.98688 | 1.021324 | 0.99797 | 1038.41 | 0.5648001 | 0.565949 | 57.14286 | 25.39683 | 3.174603 | 12.69841 | 1.587302 | 0 | 0 | 0 | 897 | 0.7786458 | 0.02777778 | 8 | 17.17312 | 9.527525 | 1.400992908 | 0.1659441526
GAVBIP_stripped | 9.92745 | 9.47604 | 1.047637 | 1.23324 | 781.616 | 0.5138208 | 0.416643 | 34.48276 | 41.37931 | 13.7931 | 0 | 3.448276 | 6.896552 | 0 | 0 | 253 | 0.4015873 | 0.1 | 0 | 11.14875 | 6.820674 | 0.1670303967 | 0.0492696751
GAYPED_stripped | 9.58074 | 6.81794 | 1.405225 | 0.915223 | 1951.35 | 0.6609402 | 0.722163 | 52.17391 | 20.06689 | 4.013378 | 18.7291 | 5.016722 | 0 | 0 | 0 | 505 | 0.8092949 | 0.09615385 | 3.733333 | 20.04467 | 9.862409383 | 3.316534 | 0.3062570547
GAZZIS_stripped | 11.11769 | 7.9215 | 1.403483 | 0.721226 | 2465.99 | 0.6908004 | 0.957814 | 51.21951 | 36.58537 | 1.219512 | 9.756098 | 1.219512 | 0 | 0 | 0 | 433 | 0.6443452 | 0.02380952 | 8 | 16.43169 | 8.354271 | 1.548796 | 0.2515131983
GAZZIS01_stripped | 11.18026 | 7.92302 | 1.411111 | 0.716255 | 2452.66 | 0.6924001 | 0.966695 | 51.21951 | 36.58537 | 1.219512 | 9.756098 | 1.219512 | 0 | 0 | 0 | 433 | 0.6443452 | 0.02380952 | 8 | 15.16369 | 7.819372 | 1.351414 | 0.2281203863
GAZZIS02_stripped | 11.20582 | 7.94365 | 1.410664 | 0.711005 | 2510.79 | 0.6955797 | 0.978305 | 51.21951 | 36.58537 | 1.219512 | 9.756098 | 1.219512 | 0 | 0 | 0 | 433 | 0.6443452 | 0.02380952 | 8 | 15.9523 | 8.164601 | 1.481979 | 0.2520817325
GAZZIS03_stripped | 11.2183 | 7.96317 | 1.408773 | 0.708632 | 2520.58 | 0.6971004 | 0.983727 | 51.21951 | 36.58537 | 1.219512 | 9.756098 | 1.219512 | 0 | 0 | 0 | 433 | 0.6443452 | 0.02380952 | 8 | 15.76233 | 8.084457 | 1.454393 | 0.2452435299
GEBPEK_stripped | 17.98452 | 9.34908 | 1.923667 | 0.462491 | 4172.72 | 0.8430425 | 1.82283 | 48.75 | 30 | 0 | 16.25 | 5 | 0 | 0 | 0 | 217 | 0.6955128 | 0.1025641 | 3.25 | 11.87018 | 5.58901 | 1.091877 | 0.2693789544
GESDUF_stripped | 7.62992 | 7.4417 | 1.025293 | 1.05439 | 783.595 | 0.5203383 | 0.493497 | 48.48485 | 36.36364 | 0 | 13.63636 | 1.515152 | 0 | 0 | 0 | 481 | 0.6263021 | 0.03125 | 9 | 25.80209 | 8.510624 | 2.115243 | 0.0835429449
GESFAN_stripped | 7.58425 | 7.34351 | 1.032783 | 1.02839 | 819.628 | 0.5377009 | 0.522857 | 49.23077 | 36.92308 | 0 | 12.30769 | 1.538462 | 0 | 0 | 0 | 641 | 0.6259765625 | 0.03125 | 8 | 28.38719 | 8.126847 | 2.325007 | 0.0742657936
GESVAC_stripped | 16.00873 | 11.92433 | 1.342527 | 0.407008 | 4629.47 | 0.8153591264 | 2.0033 | 77.05628 | 0 | 6.926407 | 12.12121 | 3.896104 | 0 | 0 | 0 | 357 | 1.002809 | 0.0505618 | 3.111111 | 10.38262 | 4.547838 | 0.6098392268 | 0.1849136737
GEXFOG_stripped | 8.1704 | 7.20937 | 1.133303 | 1.26222 | 785.821 | 0.5270602 | 0.417566 | 44.77612 | 35.8209 | 5.970149 | 8.955224 | 2.985075 | 1.492537 | 0 | 0 | 433 | 0.6013889 | 0.06666667 | 3 | 20.5419 | 8.540644 | 1.060834 | 0.0868455354
GIJCAF_stripped | 9.0713 | 7.81201 | 1.161199 | 0.831934 | 2175.8 | 0.6602794 | 0.793668 | 47.61905 | 28.57143 | 4.761905 | 14.28571 | 3.174603 | 1.587302 | 0 | 0 | 505 | 0.7013889 | 0.06666667 | 4.5 | 19.76377 | 8.610321 | 2.59692 | 0.2260933052
GISGEW_stripped | 19.91626 | 9.89289 | 2.013189 | 0.41736 | 4604.55 | 0.8493609888 | 2.03508 | 79.51807 | 0 | 0 | 15.66265 | 4.819277 | 0 | 0 | 0 | 529 | 1.001894 | 0.06060606 | 3.25 | 12.20886 | 5.672427 | 1.23576 | 0.3005143452
GITSUY_stripped | 12.81645 | 7.61421 | 1.683228 | 0.845512 | 1680.65 | 0.6703194 | 0.792797 | 37.5 | 35 | 22.5 | 0 | 5 | 0 | 0 | 0 | 257 | 0.5354167 | 0.1333333 | 0 | 15.25115 | 7.985232 | 0.7654743534 | 0.1360724001
GIXJEE_stripped | 12.70409 | 7.66091 | 1.6583 | 0.903763 | 1157.3 | 0.5696798 | 0.630342 | 52.63158 | 38.05668 | 3.238866 | 4.8583 | 1.214575 | 0 | 0 | 0 | 1495 | 0.6388889 | 0.02307692 | 4 | 18.80283 | 10.27333 | 1.11969 | 0.1617801294
GIXNAE_stripped | 7.22845 | 6.88703 | 1.049574 | 0.852646 | 2070.65 | 0.65378 | 0.766766 | 41.17647 | 35.29412 | 5.882353 | 14.70588 | 2.941176 | 0 | 0 | 0 | 385 | 0.5729167 | 0.07142857 | 5 | 16.68102 | 8.752357 | 1.768342 | 0.2272155465
GOQWOY_stripped | 9.6105 | 7.62711 | 1.260045 | 0.76077 | 2621.19 | 0.7317603 | 0.961868 | 40 | 26.66667 | 17.77778 | 13.33333 | 2.222222 | 0 | 0 | 0 | 289 | 0.6689815 | 0.05555556 | 6 | 12.83456 | 6.684968 | 1.206328 | 0.231613842
GOVSER_stripped | 7.93316 | 7.38007 | 1.074944 | 0.929526 | 1457.06 | 0.5937598 | 0.638777 | 56.25 | 33.33333 | 0 | 8.333333 | 2.083333 | 0 | 0 | 0 | 913 | 0.7044753 | 0.03703704 | 4 | 17.27456 | 10.22078 | 2.733308 | 0.2912442664
GUGJEZ_stripped | 13.82867 | 6.69871 | 2.064378 | 0.62333 | 3511.25 | 0.7802595608 | 1.25176 | 50.60241 | 25.3012 | 3.614458 | 15.66265 | 4.819277 | 0 | 0 | 0 | 757 | 0.7509921 | 0.0952381 | 3.25 | 14.46882 | 7.514203 | 1.546015 | 0.2799670423
GULWEQ_stripped | 14.49918 | 6.34714 | 2.284364 | 0.787733 | 2138.02 | 0.7308398 | 0.927776 | 36 | 24 | 30 | 6 | 4 | 0 | 0 | 0 | 577 | 0.6678241 | 0.1111111 | 1.5 | 16.21037 | 8.265622 | 1.325226 | 0.1963978702
GULWOA_stripped | 7.6142 | 7.17997 | 1.060478 | 1.27683 | 1280.45 | 0.6375608 | 0.499331 | 33.80282 | 22.53521 | 28.16901 | 0 | 7.042254 | 8.450704 | 0 | 0 | 257 | 0.6692708 | 0.2083333 | 0 | 18.28179 | 8.304065 | 1.22905 | 0.1191783185
GUPCEA_stripped | 20.61655 | 7.95615 | 2.591272 | 0.818682 | 1684.09 | 0.7058594 | 0.86219 | 34.48276 | 48.27586 | 13.7931 | 0 | 3.448276 | 0 | 0 | 0 | 145 | 0.3020833 | 0.1 | 0 | 10.53913 | 5.516368 | 0.3150845122 | 0.0942589629
GUPDEB_stripped | 20.68703 | 7.65391 | 2.702805 | 0.945473 | 1552.85 | 0.7074001 | 0.748197 | 28.57143 | 19.04762 | 28.57143 | 19.04762 | 4.761905 | 0 | 0 | 0 | 193 | 0.6701389 | 0.1666667 | 4 | 16.6754 | 6.819697 | 0.7027249196 | 0.1110455117
GUXQUM_stripped | 7.96763 | 6.29526 | 1.265655 | 0.984025 | 1639.86 | 0.6213999792 | 0.631488 | 52.35294 | 28.82353 | 0 | 15.29412 | 3.529412 | 0 | 0 | 0 | 517 | 0.7261236 | 0.06741573 | 4.333333 | 23.92078 | 12.69527 | 3.203989 | 0.3904146654
GUXRAT_stripped | 6.38967 | 6.06317 | 1.05385 | 1.08724 | 756.423 | 0.5676013 | 0.522057 | 53.0303 | 28.78788 | 0 | 15.15152 | 3.030303 | 0 | 0 | 0 | 613 | 0.7297619 | 0.05714286 | 5 | 26.88664 | 14.69566 | 3.193991 | 0.3855890891
HABQUY_stripped | 25.73634 | 12.0883 | 2.129029 | 0.289452 | 5730.59 | 0.8818589358 | 3.04665 | 60.60606 | 24.24242 | 0 | 12.12121 | 3.030303 | 0 | 0 | 0 | 1537 | 0.8005208 | 0.05 | 4 | 14.05846 | 4.74993 | 1.403001 | 0.3172796048
HAFVUH_stripped | 7.25835 | 7.14144 | 1.016371 | 0.939305 | 1539.15 | 0.6070399 | 0.646265 | 47.05882 | 17.64706 | 0 | 29.41176 | 5.882353 | 0 | 0 | 0 | 417 | 0.814453125 | 0.125 | 5 | 17.60694 | 10.46991 | 4.446904 | 0.3845973839
HAHPIQ_stripped | 9.53782 | 8.62412 | 1.105947 | 1.74853 | 326.071 | 0.440939 | 0.252177 | 45.90164 | 32.78689 | 11.47541 | 5.464481 | 4.371585 | 0 | 0 | 0 | 865 | 0.6436012 | 0.0952381 | 1.25 | 10.86333 | 6.561038 | 0.0944286357 | 0.02473265
HAHZUM_stripped | 9.54986 | 8.40181 | 1.136643 | 0.636007 | 3315.26 | 0.7548385 | 1.18684 | 50 | 28.57143 | 0 | 17.85714 | 3.571429 | 0 | 0 | 0 | 641 | 0.7154018 | 0.07142857 | 5 | 12.88383 | 6.596322 | 0.9630360463 | 0.212952966
HAPHUD_stripped | 8.47502 | 6.8337 | 1.24018 | 0.827108 | 2064.03 | 0.6619395 | 0.800306 | 47.4359 | 30.76923 | 7.692308 | 11.53846 | 2.564103 | 0 | 0 | 0 | 601 | 0.6768018 | 0.05405405 | 4.5 | 15.96198 | 8.853694 | 1.836447 | 0.2506550949
HATGUF_stripped | 8.41357 | 6.66441 | 1.262463 | 1.22173 | 925.754 | 0.5762009 | 0.471627 | 34.78261 | 17.3913 | 0 | 30.43478 | 17.3913 | 0 | 0 | 0 | 769 | 0.7509765625 | 0.5 | 1.75 | 24.8258 | 14.60999 | 2.41326 | 0.3494456928
HEDCAW_stripped | 8.17644 | 6.62352 | 1.234455 | 0.938003 | 1986.31 | 0.63872 | 0.680936 | 50 | 28.57143 | 0 | 17.85714 | 3.571429 | 0 | 0 | 0 | 641 | 0.7154018 | 0.07142857 | 5 | 17.52399 | 9.784756 | 1.786809 | 0.2524721899
HEFDON_stripped | 9.34267 | 6.30544 | 1.481684 | 1.26616 | 711.834 | 0.5664217 | 0.447354 | 49.52381 | 30.47619 | 3.809524 | 11.42857 | 3.809524 | 0.952381 | 0 | 0 | 865 | 0.693109 | 0.07692308 | 3 | 37.46876 | 13.60048 | 4.476662 | 0.2137172222
HEFDUT_stripped | 9.50457 | 7.47617 | 1.271315 | 1.14708 | 779.878 | 0.5903424 | 0.514648 | 50.73171 | 29.7561 | 3.902439 | 11.70732 | 2.926829 | 0.9756098 | 0 | 0 | 1177 | 0.7073317 | 0.05769231 | 4 | 25.74359 | 12.92542 | 2.147453 | 0.2569929455
HEHCOO_stripped | 9.66573 | 7.84651 | 1.231851 | 0.868335 | 2085.89 | 0.6650995 | 0.765948 | 46.57534 | 30.13699 | 13.69863 | 5.479452 | 2.739726 | 1.369863 | 0 | 0 | 1105 | 0.6770833 | 0.05882353 | 2 | 14.88867 | 6.552156 | 0.5658449342 | 0.1080797634
HEXVEM_stripped | 28.4313 | 15.94268 | 1.783345 | 0.251735 | 5430.55 | 0.90284 | 3.58647 | 45.71429 | 28.57143 | 11.42857 | 11.42857 | 2.857143 | 0 | 0 | 0 | 529 | 0.6888021 | 0.0625 | 4 | 9.208712 | 3.579355 | 0.8625045097 | 0.3063915639
HIFGIO_stripped | 12.58481 | 12.05658 | 1.043813 | 0.731181 | 2169.1 | 0.7079602 | 0.968242 | 49.4382 | 35.95506 | 0 | 11.23596 | 3.370787 | 0 | 0 | 0 | 281 | 0.6386364 | 0.06818182 | 3.333333 | 17.75723 | 9.215814 | 1.556301 | 0.251724005
HIFHIP_stripped | 6.64171 | 6.15645 | 1.078821 | 1.71861 | 395.207 | 0.4211213 | 0.245036 | 51.16279 | 37.2093 | 0 | 9.302326 | 2.325581 | 0 | 0 | 0 | 1009 | 0.6369949 | 0.04545455 | 4 | 21.48731 | 12.19851 | 1.67966 | 0.1561782386
HIFTOG01_stripped | 15.06078 | 7.93089 | 1.899003 | 0.625421 | 3471.65 | 0.8075624 | 1.29123 | 45.28302 | 22.64151 | 0 | 24.5283 | 7.54717 | 0 | 0 | 0 | 433 | 0.7517361 | 0.1666667 | 3.25 | 10.96623 | 5.490919126 | 0.7426219803 | 0.200971096
HIFTOG03_stripped | 14.99085 | 7.90574 | 1.896198 | 0.588633 | 3689.86 | 0.8150566 | 1.38466 | 58.53659 | 0 | 0 | 31.70732 | 9.756098 | 0 | 0 | 0 | 193 | 1.005208 | 0.1666667 | 3.25 | 10.3058 | 5.255323 | 0.6672002291 | 0.1947690369
HIFVOI_stripped | 9.00136 | 6.56741 | 1.37061 | 0.85431 | 2199.32 | 0.69344 | 0.811696 | 35.29412 | 35.29412 | 23.52941 | 0 | 5.882353 | 0 | 0 | 0 | 385 | 0.5013021 | 0.1666667 | 0 | 20.17321 | 10.4123 | 1.59251 | 0.2435098025
HIHNUJ_stripped | 8.1361 | 7.97253 | 1.020517 | 0.812993 | 2756.66 | 0.7203199 | 0.88601 | 51.6129 | 19.35484 | 0 | 25.80645 | 3.225806 | 0 | 0 | 0 | 625 | 0.8138021 | 0.0625 | 8 | 15.42352 | 9.041001 | 3.105918 | 0.3974289189
HIYGIH_stripped | 17.08856 | 6.68763 | 2.555249 | 0.730611 | 2687.35 | 0.7455228 | 1.02041 | 44.77612 | 17.91045 | 14.92537 | 17.91045 | 4.477612 | 0 | 0 | 0 | 385 | 0.8020833 | 0.1 | 4 | 18.55115 | 8.900103 | 2.969254 | 0.3125923846
HOHMIB_stripped | 13.18966 | 11.41854 | 1.155109 | 0.53853 | 3870.99 | 0.7811593062 | 1.45054 | 46.15385 | 35.89744 | 2.564103 | 12.82051 | 2.564103 | 0 | 0 | 0 | 705 | 0.6119792 | 0.05555556 | 5 | 13.77757 | 6.932272 | 1.248899449 | 0.2664935458
HOLQAC01_stripped | 14.94533 | 6.6168 | 2.258695 | 0.724529 | 2625.64 | 0.7663995 | 1.05779 | 45.28302 | 0 | 22.64151 | 24.5283 | 7.54717 | 0 | 0 | 0 | 193 | 1.005208 | 0.1666667 | 3.25 | 12.7564 | 6.704341 | 0.9088134392 | 0.1979074955
HOLQOQ_stripped | 14.93193 | 6.64454 | 2.247248 | 0.725367 | 2593.48 | 0.763942 | 1.05318 | 45.28302 | 0 | 22.64151 | 24.5283 | 7.54717 | 0 | 0 | 0 | 193 | 1.005208 | 0.1666667 | 3.25 | 12.90381 | 6.71814 | 0.9363682994 | 0.2015152171
HOLQUW_stripped | 14.90065 | 7.96564 | 1.870616 | 0.59591 | 3596.49 | 0.8167780824 | 1.37064 | 58.53659 | 0 | 0 | 31.70732 | 9.756098 | 0 | 0 | 0 | 193 | 1.005208 | 0.1666667 | 3.25 | 10.52973 | 5.368588 | 0.7225578315 | 0.2026363272
HOLRAD_stripped | 14.85536 | 7.83508 | 1.896006 | 0.598797 | 3598.89 | 0.8118011 | 1.35572 | 58.53659 | 0 | 0 | 31.70732 | 9.756098 | 0 | 0 | 0 | 193 | 1.005208 | 0.1666667 | 3.25 | 10.54865 | 5.404708 | 0.7223485731 | 0.201549833
HOZBUV_stripped | 7.91812 | 7.59572 | 1.042445 | 1.47122 | 684.702 | 0.5217593 | 0.354644 | 32 | 32 | 20 | 12 | 4 | 0 | 0 | 0 | 257 | 0.501953125 | 0.125 | 3 | 16.4419 | 8.399719 | 0.5399008317 | 0.077615356
HUCGAO_stripped | 8.36432 | 6.01361 | 1.390898 | 0.828261 | 1959.08 | 0.6371804 | 0.769299 | 34.78261 | 45.65217 | 4.347826 | 13.04348 | 2.173913 | 0 | 0 | 0 | 265 | 0.3450521 | 0.0625 | 6 | 16.16582 | 8.459911666 | 1.248987 | 0.1947591392
HUCGAP_stripped | 10.43233 | 10.13923 | 1.028908 | 1.15521 | 674.633 | 0.524619 | 0.454133 | 40.84507 | 33.80282 | 4.225352 | 16.90141 | 4.225352 | 0 | 0 | 0 | 1089 | 0.5867457 | 0.1034483 | 4 | 27.42568 | 11.01573 | 1.151786 | 0.0803138941
HUDMOK_stripped | 10.65363 | 7.1369 | 1.492753 | 0.649476 | 3360.1 | 0.7611209244 | 1.1719 | 40.96386 | 38.55422 | 9.638554 | 6.024096 | 4.819277 | 0 | 0 | 0 | 325 | 0.5310458 | 0.1176471 | 1.25 | 18.14677 | 8.380459 | 1.54882 | 0.245395486
HUFHEX_stripped | 9.73318 | 7.8821 | 1.234846 | 1.21995 | 1165.36 | 0.610121394 | 0.50012 | 31.03448 | 27.58621 | 13.7931 | 0 | 3.448276 | 20.68966 | 0 | 3.448276 | 181 | 0.558642 | 0.1111111 | 0 | 46.47699 | 13.56288 | 5.367462 | 0.2522883835
HUFHOH_stripped | 8.71603 | 7.84484 | 1.111053 | 1.20093 | 1279.26 | 0.6166403 | 0.513469 | 31.03448 | 27.58621 | 13.7931 | 0 | 3.448276 | 20.68966 | 0 | 3.448276 | 181 | 0.558642 | 0.1111111 | 0 | 40.60147 | 11.86112 | 5.930783 | 0.1965507177
HUFHUN_stripped | 10.40678 | 8.17174 | 1.273508 | 1.3326 | 742.063 | 0.5396403678 | 0.404953 | 34.21053 | 34.21053 | 10.52632 | 0 | 2.631579 | 15.78947 | 0 | 2.631579 | 235 | 0.5021368 | 0.07692308 | 0 | 20.89934 | 8.87471 | 2.564588 | 0.0955100529
HUFJEZ_stripped | 8.97022 | 6.86873 | 1.30595 | 1.33777 | 782.104 | 0.5470396 | 0.408919 | 33.33333 | 29.62963 | 14.81481 | 0 | 3.703704 | 14.81481 | 3.703704 | 0 | 271 | 0.5576132 | 0.1111111 | 0 | 39.08317 | 11.39496 | 4.119219072 | 0.1386498404
HUFKUQ_stripped | 12.94916 | 9.87431 | 1.311399 | 0.674211 | 2749.55 | 0.7224778 | 1.07159 | 44.18605 | 35.46512 | 6.395349 | 12.2093 | 1.744186 | 0 | 0 | 0 | 365 | 0.6003289 | 0.03947368 | 7 | 15.19434 | 7.372779 | 0.912444332 | 0.1826297137
HUMWET_stripped | 16.11759 | 10.13892 | 1.589675 | 0.653403 | 2009.27 | 0.683257 | 1.04569 | 42.3756 | 46.22793 | 0 | 7.704655 | 1.926164 | 0.4815409 | 1.284109 | 0 | 961 | 0.4550189 | 0.04545455 | 4 | 16.12715 | 7.590531 | 0.9186271534 | 0.1637631046
HUNCIE_stripped | 23.86752 | 15.77824 | 1.512686 | 0.300882 | 5529.64 | 0.8721396 | 2.89861 | 56.81818 | 25 | 0 | 15.90909 | 2.272727 | 0 | 0 | 0 | 313 | 0.7825 | 0.04 | 7 | 9.563327 | 4.341251 | 0.890780181 | 0.296321278
HURHEI_stripped | 10.68963 | 6.6139 | 1.616237 | 0.487416 | 5694.37 | 0.8507408 | 1.74541 | 46.15385 | 15.38462 | 0 | 30.76923 | 7.692308 | 0 | 0 | 0 | 361 | 0.8356481 | 0.1666667 | 4 | 14.06784 | 5.188406 | 1.566279 | 0.2268076767
HUYKER_stripped | 8.61703 | 7.29155 | 1.181783 | 0.593101 | 3841.38 | 0.7425387 | 1.25196 | 38.70968 | 32.25806 | 0 | 25.80645 | 3.225806 | 0 | 0 | 0 | 169 | 0.5868056 | 0.08333333 | 8 | 21.8903 | 7.436444 | 4.334254 | 0.2042223454
IBICAZ_stripped | 10.01104 | 9.82853 | 1.018569 | 1.0723 | 915.55 | 0.568018756 | 0.52972 | 34.375 | 46.875 | 6.25 | 6.25 | 3.125 | 3.125 | 0 | 0 | 253 | 0.3194444 | 0.09090909 | 2 | 17.56093 | 7.711752 | 0.82679398 | 0.0964230854
IBICED_stripped | 10.05322 | 9.92366 | 1.013056 | 1.22593 | 780.891 | 0.5567806281 | 0.45417 | 34.375 | 46.875 | 6.25 | 6.25 | 3.125 | 3.125 | 0 | 0 | 253 | 0.3194444 | 0.09090909 | 2 | 16.96946 | 7.709758 | 0.6986385914 | 0.0851781614
IBICIH_stripped | 9.98996 | 9.85493 | 1.013702 | 1.06849 | 926.041 | 0.5677988 | 0.531403 | 34.375 | 46.875 | 6.25 | 6.25 | 3.125 | 3.125 | 0 | 0 | 253 | 0.3194444 | 0.09090909 | 2 | 17.60566 | 7.700862 | 0.8125449736 | 0.0961548741
IBICON_stripped | 10.05981 | 9.93045 | 1.013027 | 1.22363 | 770.07 | 0.5602414 | 0.457852 | 34.375 | 46.875 | 6.25 | 6.25 | 3.125 | 3.125 | 0 | 0 | 253 | 0.3194444 | 0.09090909 | 2 | 16.74202 | 7.73626 | 0.695940088 | 0.0860605917
IBICUT_stripped | 10.18242 | 10.00016 | 1.018226 | 1.06845 | 914.098 | 0.5678427108 | 0.531464 | 34.375 | 46.875 | 6.25 | 6.25 | 3.125 | 3.125 | 0 | 0 | 253 | 0.3194444 | 0.09090909 | 2 | 17.03224 | 7.700032 | 0.8121640684 | 0.0979376903
ICAMEG_stripped | 8.26513 | 7.56833 | 1.092068 | 0.719368 | 3306.06 | 0.725842312 | 1.009 | 47.22222 | 22.22222 | 0 | 25 | 5.555556 | 0 | 0 | 0 | 625 | 0.7659314 | 0.1176471 | 4.5 | 18.72691 | 7.962886 | 3.581887 | 0.2868857939
ICAWUF_stripped | 8.0736 | 7.72553 | 1.045055 | 1.23633 | 348.478 | 0.47414 | 0.383506 | 50.79365 | 38.09524 | 3.174603 | 6.349206 | 1.587302 | 0 | 0 | 0 | 3201 | 0.6251953125 | 0.03125 | 4 | 25.83032 | 14.67481 | 0.7385783673 | 0.1167083856
ICODIP_stripped | 12.53675 | 9.92327 | 1.263369 | 0.813954 | 1825.47 | 0.6867802 | 0.843758 | 46.15385 | 20.51282 | 10.25641 | 20.51282 | 2.564103 | 0 | 0 | 0 | 673 | 0.7789352 | 0.05555556 | 8 | 17.41227 | 8.349871 | 1.715974 | 0.2231978466
ICODIP01_stripped | 12.61571 | 9.97612 | 1.264591 | 0.806249 | 1841.44 | 0.6904604 | 0.856386 | 46.15385 | 20.51282 | 10.25641 | 20.51282 | 2.564103 | 0 | 0 | 0 | 673 | 0.7789352 | 0.05555556 | 8 | 17.23671 | 8.214664 | 1.613627 | 0.2182499648
ICUMEA_stripped | 10.13028 | 9.27874 | 1.091773 | 0.791834 | 1643.47 | 0.6784006 | 0.856746 | 60.37736 | 0 | 5.660377 | 24.5283 | 1.886792 | 0 | 0 | 7.54717 | 1025 | 1.000977 | 0.03125 | 13 | 8.988731 | 4.427616 | 0.2438728834 | 0.0831902907
IDELAG_stripped | 6.59381 | 6.03024 | 1.093457 | 1.063 | 1058.19 | 0.558582051 | 0.525477 | 37.5 | 43.75 | 6.25 | 0 | 3.125 | 6.25 | 3.125 | 0 | 361 | 0.4178241 | 0.08333333 | 0 | 21.25994 | 10.2234 | 3.319887 | 0.1859737844
IDIWOH_stripped | 7.67822 | 7.19096 | 1.06776 | 1.00037 | 1541.96 | 0.6321188 | 0.631885 | 44.44444 | 22.22222 | 0 | 27.77778 | 5.555556 | 0 | 0 | 0 | 385 | 0.751953125 | 0.125 | 5 | 16.445 | 9.494853 | 2.682113 | 0.2740473024
IDUYOX_stripped | 11.08903 | 10.05053 | 1.103328 | 1.06941 | 911.767 | 0.575041 | 0.537718 | 49.78166 | 27.9476 | 3.49345 | 14.84716 | 3.930131 | 0 | 0 | 0 | 985 | 0.7200292 | 0.07894737 | 3.777778 | 20.23652 | 10.00657 | 0.746348839 | 0.1216556278
IDUZAK_stripped | 9.60422 | 8.81261 | 1.089827 | 1.03234 | 922.235 | 0.6063986 | 0.587402 | 51.23153 | 30.54187 | 3.940887 | 11.82266 | 2.463054 | 0 | 0 | 0 | 877 | 0.7027244 | 0.04807692 | 4.8 | 25.56877 | 12.6468 | 2.582199 | 0.3243957733
IFASOZ_stripped | 9.65178 | 7.32341 | 1.317935 | 0.745692 | 2303.99 | 0.6687202 | 0.896778 | 31.57895 | 42.10526 | 0 | 21.05263 | 5.263158 | 0 | 0 | 0 | 129 | 0.3359375 | 0.1666667 | 4 | 14.29633 | 6.673924 | 0.8723895674 | 0.1550596798
IGAGUU_stripped | 12.28364 | 10.76754 | 1.140803 | 0.786428 | 2698.46 | 0.71936 | 0.9147182 | 38.29787 | 32.82675 | 5.471125 | 14.58967 | 4.559271 | 4.255319 | 0 | 0 | 145 | 0.5753968 | 0.1190476 | 3.2 | 17.11356 | 7.604928 | 1.612961 | 0.2197138489
IGOJIZ_stripped | 7.13262 | 6.6479 | 1.072913 | 1.20964 | 791.46 | 0.5191606 | 0.429186 | 52.77778 | 27.77778 | 5.555556 | 12.5 | 1.388889 | 0 | 0 | 0 | 673 | 0.7379386 | 0.02631579 | 9 | 19.31048 | 10.83895 | 2.225629 | 0.2030101938
IGUBES_stripped | 8.30519 | 7.71737 | 1.076168 | 1.17663 | 618.85 | 0.4786601 | 0.406806 | 37.2093 | 46.51163 | 9.302326 | 0 | 2.325581 | 4.651163 | 0 | 0 | 433 | 0.3758681 | 0.0625 | 0 | 15.70038 | 8.264754 | 0.5494337229 | 0.0692671525
IGUBES01_stripped | 8.30957 | 7.74481 | 1.072921 | 1.17665 | 610.681 | 0.4791812993 | 0.407242 | 37.2093 | 46.51163 | 9.302326 | 0 | 2.325581 | 4.651163 | 0 | 0 | 433 | 0.3758681 | 0.0625 | 0 | 15.75736 | 8.278046 | 0.5487117177 | 0.0688241832
IHABAW_stripped | 7.69041 | 6.83161 | 1.12571 | 0.965327 | 1506 | 0.5936201 | 0.614942 | 39.34426 | 45.2459 | 1.967213 | 12.13115 | 1.311475 | 0 | 0 | 0 | 307 | 0.4263889 | 0.03333333 | 9.25 | 19.30327 | 10.3521 | 1.429506 | 0.1823477131
ILUCIC_stripped | 9.26697 | 7.05891 | 1.312805 | 1.08419 | 868.66 | 0.5352787 | 0.493713 | 42.85714 | 40.6015 | 4.511278 | 11.2782 | 0.7518797 | 0 | 0 | 0 | 721 | 0.5270468 | 0.01754386 | 15 | 16.47105 | 8.365442 | 0.4828239532 | 0.0753303308
ILUCOI_stripped | 9.37233 | 7.1076 | 1.318635 | 1.06713 | 896.144 | 0.5353802 | 0.501701 | 42.85714 | 40.6015 | 4.511278 | 11.2782 | 0.7518797 | 0 | 0 | 0 | 721 | 0.5270468 | 0.01754386 | 15 | 16.41769 | 8.314003 | 0.4836034774 | 0.0748005705
ILUCUO_stripped | 9.37153 | 7.19131 | 1.303174 | 1.05818 | 913.05 | 0.533819 | 0.504469 | 42.85714 | 40.6015 | 4.511278 | 11.2782 | 0.7518797 | 0 | 0 | 0 | 721 | 0.5270468 | 0.01754386 | 15 | 16.27289 | 8.198905 | 0.4649872121 | 0.074485309
ILUDAV_stripped | 9.31772 | 7.1011 | 1.312152 | 1.07553 | 884.059 | 0.5315183 | 0.494192 | 42.85714 | 40.6015 | 4.511278 | 11.2782 | 0.7518797 | 0 | 0 | 0 | 721 | 0.5270468 | 0.01754386 | 15 | 16.41519 | 8.316799 | 0.4769377357 | 0.0754689966
IPOZIW_stripped | 7.53679 | 6.15411 | 1.224676 | 0.958391 | 1063.8 | 0.5779596 | 0.603052 | 29.09091 | 50.90909 | 10.90909 | 7.272727 | 1.818182 | 0 | 0 | 0 | 73 | 0.1267361 | 0.0625 | 4 | 15.96297 | 7.758778 | 0.5864366754 | 0.0821090037
ISOHEE_stripped | 8.55224 | 6.29163 | 1.359304 | 0.84726 | 1970.68 | 0.6584803 | 0.777188 | 48.64865 | 29.72973 | 8.108108 | 10.81081 | 2.702703 | 0 | 0 | 0 | 451 | 0.6959877 | 0.05555556 | 4 | 15.9411 | 8.968607 | 1.938021 | 0.2585684278
IVESOS_stripped | 12.18175 | 6.89918 | 1.765681 | 1.00958 | 1988.17 | 0.715562 | 0.708772 | 54.54545 | 0 | 0 | 36.36364 | 9.090909 | 0 | 0 | 0 | 289 | 1.003472 | 0.1666667 | 4 | 20.51819 | 10.07064 | 2.679015 | 0.2457016906
IXOFEH_stripped | 7.09586 | 6.6744 | 1.063146 | 1.02717 | 1420.98 | 0.621558 | 0.605117 | 44.44444 | 22.22222 | 0 | 27.77778 | 5.555556 | 0 | 0 | 0 | 385 | 0.751953125 | 0.125 | 5 | 16.83135 | 9.72504365 | 2.725048 | 0.2713423321
IXOFOR_stripped | 6.5857 | 6.11142 | 1.077606 | 1.02216 | 1529.26 | 0.6231782 | 0.609668 | 44.44444 | 22.22222 | 0 | 27.77778 | 5.555556 | 0 | 0 | 0 | 385 | 0.751953125 | 0.125 | 5 | 17.12718 | 9.926126 | 2.887265 | 0.2890970808
IYIHUU_stripped | 11.99213 | 10.80136 | 1.110243 | 0.633254 | 2990.82 | 0.7506023 | 1.18531 | 56.81818 | 27.27273 | 2.272727 | 9.090909 | 2.272727 | 2.272727 | 0 | 0 | 457 | 0.7616667 | 0.04 | 4 | 20.00662 | 8.646549 | 1.910694 | 0.2780926601
IYOHOU_stripped | 8.43875 | 6.54418 | 1.289505 | 0.954156 | 1686.61 | 0.6399 | 0.670645 | 44.44444 | 29.62963 | 14.81481 | 0 | 3.703704 | 7.407407 | 0 | 0 | 385 | 0.6684028 | 0.08333333 | 0 | 17.2258 | 8.875417 | 1.790849427 | 0.2026348751
IYUQID_stripped | 15.08746 | 6.30074 | 2.394554 | 0.585012 | 2109.57 | 0.7052203 | 1.20548 | 60.15038 | 0 | 30.07519 | 3.007519 | 6.766917 | 0 | 0 | 0 | 481 | 1.002083 | 0.1125 | 0.4444444 | 21.04533 | 8.018715 | 4.583562 | 0.2795010615
IYUWOP_stripped | 16.89389 | 9.82936 | 1.718717 | 0.450092 | 4441.45 | 0.8176191 | 1.81656 | 75.94937 | 0 | 7.594937 | 12.02532 | 4.43038 | 0 | 0 | 0 | 721 | 1.001389 | 0.05833333 | 2.714286 | 12.12251 | 5.293352 | 0.7826201248 | 0.2073499878
IYUWUV_stripped | 16.95194 | 9.88495 | 1.714924 | 0.447722 | 4465.1 | 0.8191387 | 1.82957 | 75.94937 | 0 | 7.594937 | 12.02532 | 4.43038 | 0 | 0 | 0 | 721 | 1.001389 | 0.05833333 | 2.714286 | 11.9908 | 5.240275 | 0.7701168656 | 0.2064773742
IZEPAF_stripped | 22.42884 | 7.53543 | 2.976451 | 0.611877 | 3000.21 | 0.7705 | 1.25924 | 43.63636 | 21.81818 | 0 | 29.09091 | 5.454545 | 0 | 0 | 0 | 217 | 0.7534722 | 0.125 | 5.333333 | 16.79079 | 7.70486 | 1.262608 | 0.2167997093
IZEPEJ_stripped | 22.25656 | 6.75183 | 3.296374 | 0.584824 | 2824.74 | 0.7850034 | 1.34229 | 43.63636 | 21.81818 | 0 | 29.09091 | 5.454545 | 0 | 0 | 0 | 577 | 0.7513021 | 0.125 | 5.333333 | 19.62437 | 7.869383 | 1.31515 | 0.2271501055
IZOWAW_stripped | 18.36166 | 8.13305 | 2.25766 | 1.14529 | 1722.64 | 0.7587787 | 0.662521 | 14.81481 | 4.938272 | 0 | 59.25926 | 19.75309 | 0 | 0 | 1.234568 | 241 | 0.8368056 | 1.333333 | 3 | 10.08268 | 4.478461 | 0.2214776402 | 0.0605095674
IZOWIE_stripped | 7.54405 | 6.25784 | 1.205536 | 1.61149 | 1412.44 | 0.6611798 | 0.410291 | 12 | 4 | 0 | 61.33333 | 21.33333 | 0 | 0 | 1.333333 | 121 | 0.8402778 | 1.777778 | 2.875 | 10.67789 | 5.318995 | 0.2295305859 | 0.0513378091
JAFYUL_stripped | 10.13449 | 6.70995 | 1.510367 | 0.99458 | 1299.76 | 0.5960001 | 0.599248 | 40.81633 | 40.81633 | 4.081633 | 8.163265 | 4.081633 | 2.040816 | 0 | 0 | 481 | 0.5010417 | 0.1 | 2 | 23.81825 | 9.43439 | 1.509926 | 0.1472384985
JARMEU_stripped | 11.10695 | 8.30439 | 1.337479 | 0.369962 | 6105.62 | 0.8286816 | 2.23991 | 85.29412 | 0 | 11.76471 | 0 | 2.941176 | 0 | 0 | 0 | 465 | 1.002155 | 0.03448276 | 0 | 7.627375 | 4.117868 | 0.6445972724 | 0.2394556207
JARMEU10_stripped | 11.10695 | 8.30439 | 1.337479 | 0.369962 | 6105.62 | 0.8286816 | 2.23991 | 85.29412 | 0 | 11.76471 | 0 | 2.941176 | 0 | 0 | 0 | 465 | 1.002155 | 0.03448276 | 0 | 7.62273 | 4.123385176 | 0.6337839663 | 0.2444782311
JEDKEJ_stripped | 11.82643 | 6.93782 | 1.704632 | 0.805938 | 1787.59 | 0.6610997 | 0.820286 | 42.47788 | 34.51327 | 18.58407 | 0 | 4.424779 | 0 | 0 | 0 | 913 | 0.594401 | 0.1041667 | 0 | 13.03322 | 6.326243773 | 0.5004361253 | 0.105297218
JEDKIM_stripped | 15.13466 | 14.55499 | 1.039826 | 1.04647 | 1218.6 | 0.70154 | 0.6703871 | 37.89474 | 0 | 0 | 50.52632 | 9.473684 | 2.105263 | 0 | 0 | 577 | 1.001736 | 0.25 | 5.333333 | 12.4268 | 5.540885 | 0.3918401466 | 0.0840548775
JEDQOY_stripped | 8.22352 | 7.54659 | 1.0897 | 0.859062 | 1303.42 | 0.6197402 | 0.721415 | 28.57143 | 50.79365 | 9.52381 | 9.52381 | 1.587302 | 0 | 0 | 0 | 73 | 0.1126543 | 0.05555556 | 6 | 20.31238 | 10.05484 | 1.003964 | 0.1403207908
JEJWEB_stripped | 11.26671 | 8.57778 | 1.313476 | 0.544352 | 4043.69 | 0.7965394 | 1.46328 | 50.49505 | 29.70297 | 2.970297 | 12.87129 | 3.960396 | 0 | 0 | 0 | 577 | 0.7071078 | 0.07843137 | 3.25 | 11.64103 | 6.04585 | 1.022953441 | 0.2517063486
JENKET_stripped | 14.2494 | 13.49426 | 1.05596 | 0.64139 | 2162.38 | 0.7244179355 | 1.12945 | 55.55556 | 33.33333 | 0 | 8.641975 | 2.469136 | 0 | 0 | 0 | 757 | 0.7009259 | 0.04444444 | 3.5 | 16.19719 | 7.775673944 | 1.122983 | 0.2181803112
JENKIX_stripped | 9.92059 | 7.48583 | 1.325249 | 1.01105 | 1107.72 | 0.5709581339 | 0.564718 | 51.13636 | 30.68182 | 0 | 13.06818 | 5.113636 | 0 | 0 | 0 | 1009 | 0.7006944 | 0.1 | 2.555556 | 27.43462 | 13.91844 | 2.847315 | 0.3144792249
JIZJAF_stripped | 10.25461 | 9.82723 | 1.043489 | 1.07189 | 983.574 | 0.5770209 | 0.538321 | 43.47826 | 34.78261 | 2.898551 | 14.49275 | 4.347826 | 0 | 0 | 0 | 577 | 0.6010417 | 0.1 | 3.333333 | 15.06972 | 8.261528 | 0.7322329383 | 0.1175482915
JIZJEJ_stripped | 10.34811 | 9.92334 | 1.042805 | 1.06947 | 986.483 | 0.5771972 | 0.539704 | 43.47826 | 34.78261 | 2.898551 | 14.49275 | 4.347826 | 0 | 0 | 0 | 577 | 0.6010417 | 0.1 | 3.333333 | 14.9321 | 8.201987 | 0.7016343498 | 0.1159218161
JIZJIN_stripped | 10.26924 | 9.82936 | 1.044752 | 1.05391 | 949.607 | 0.584822 | 0.554907 | 43.47826 | 34.78261 | 2.898551 | 14.49275 | 4.347826 | 0 | 0 | 0 | 577 | 0.6010417 | 0.1 | 3.333333 | 15.79298 | 8.269127 | 0.8064648554 | 0.1195667891
JIZJOT_stripped | 10.26038 | 9.65671 | 1.062513 | 1.06872 | 970.339 | 0.5770009 | 0.539899 | 43.47826 | 34.78261 | 2.898551 | 14.49275 | 4.347826 | 0 | 0 | 0 | 577 | 0.6010417 | 0.1 | 3.333333 | 15.05994 | 8.245299 | 0.6899779433 | 0.1134841884
JIZJUZ_stripped | 10.30861 | 9.87262 | 1.044162 | 1.07331 | 977.333 | 0.5720195 | 0.532949 | 43.47826 | 34.78261 | 2.898551 | 14.49275 | 4.347826 | 0 | 0 | 0 | 577 | 0.6010417 | 0.1 | 3.333333 | 15.12645 | 8.303062025 | 0.7131656429 | 0.1166057699
JOJLAX_stripped | 18.70351 | 9.17861 | 2.037728 | 0.606595 | 2931.65 | 0.800117 | 1.31903 | 41.23711 | 16.49485 | 18.5567 | 18.5567 | 5.154639 | 0 | 0 | 0 | 257 | 0.803125 | 0.125 | 3.6 | 15.74216 | 7.508148 | 1.350809 | 0.263009533
JOLYEQ_stripped | 10.4802 | 10.40029 | 1.007683 | 1.13896 | 621.402 | 0.5384604244 | 0.472765 | 60.75949 | 0 | 7.594937 | 22.78481 | 1.265823 | 0 | 0 | 7.594937 | 2161 | 1.000463 | 0.02083333 | 18 | 15.18099 | 8.099893 | 0.4013308759 | 0.0680476894
JUHNIL_stripped | 10.80404 | 7.2053 | 1.499457 | 1.04826 | 1528.4 | 0.6678402 | 0.637094 | 45.56962 | 10.12658 | 5.063291 | 31.64557 | 7.594937 | 0 | 0 | 0 | 1025 | 0.8897569 | 0.1666667 | 4.166667 | 28.28908 | 9.867457 | 3.797747 | 0.2312521369
KARLIA_stripped | 10.0327 | 6.78751 | 1.478112 | 0.739265 | 2639.9 | 0.7023202 | 0.950025 | 47.72727 | 30.68182 | 3.409091 | 14.77273 | 3.409091 | 0 | 0 | 0 | 229 | 0.6815476 | 0.07142857 | 4.333333 | 15.61335 | 8.303196 | 1.71279 | 0.2456682061
KARMAT_stripped | 11.63879 | 7.86809 | 1.47924 | 0.594628 | 3448.89 | 0.7542797 | 1.26849 | 50.89286 | 32.14286 | 2.678571 | 11.60714 | 2.678571 | 0 | 0 | 0 | 313 | 0.6864035 | 0.05263158 | 4.333333 | 13.32901 | 6.938051 | 1.35242 | 0.2596360363
KATDAM_stripped | 6.26067 | 6.06764 | 1.031813 | 1.40557 | 227.006 | 0.4326401 | 0.307804 | 45.76271 | 35.59322 | 8.474576 | 8.474576 | 1.694915 | 0 | 0 | 0 | 1189 | 0.6116255 | 0.03703704 | 5 | 16.01437065 | 9.813639 | 0.2482275711 | 0.036765993
KEFBEE_stripped | 11.09902 | 7.04805 | 1.574765 | 0.706116 | 3096.98 | 0.7573800216 | 1.0726 | 52.94118 | 17.64706 | 0 | 23.52941 | 5.882353 | 0 | 0 | 0 | 541 | 0.8348765 | 0.1111111 | 4 | 16.46464 | 7.989959475 | 1.672333 | 0.2860474812
KEFBOO_stripped | 11.9843 | 8.06181 | 1.486552 | 0.75784 | 2896.39 | 0.7513006 | 0.991371 | 52.94118 | 17.64706 | 0 | 23.52941 | 5.882353 | 0 | 0 | 0 | 1081 | 0.8341049 | 0.1111111 | 4 | 14.6058 | 8.186619 | 1.7783 | 0.2972612931
KEHGAH_stripped | 8.41883 | 6.82179 | 1.234109 | 0.985883 | 1358.31 | 0.6188999 | 0.627762 | 34.09091 | 40.90909 | 22.72727 | 0 | 1.515152 | 0.7575758 | 0 | 0 | 289 | 0.4013889 | 0.04444444 | 0 | 20.6106 | 11.20578 | 1.21286 | 0.1702029578
KEPGAP_stripped | 11.63375 | 7.25187 | 1.604241 | 1.02145 | 1441.62 | 0.64612 | 0.6325518 | 43.47826 | 21.73913 | 13.04348 | 17.3913 | 4.347826 | 0 | 0 | 0 | 1081 | 0.7506944 | 0.1 | 4 | 16.5717 | 9.358786 | 2.715261 | 0.2810725668
KEQDER_stripped | 13.6108 | 6.49901 | 2.094288 | 0.543402 | 4138.85 | 0.7888404 | 1.45167 | 57.89474 | 24.5614 | 0 | 14.03509 | 3.508772 | 0 | 0 | 0 | 833 | 0.7888258 | 0.06060606 | 4 | 15.81626 | 8.052673 | 1.972881 | 0.3461868765
KEQDOB_stripped | 17.52009 | 17.46131 | 1.003366 | 0.951098 | 866.667 | 0.6123597 | 0.643845 | 42.59259 | 37.03704 | 7.407407 | 7.407407 | 1.851852 | 3.703704 | 0 | 0 | 313 | 0.567029 | 0.04347826 | 4 | 26.68715 | 10.8471 | 0.7172555984 | 0.1121184773
KEQNOL_stripped | 7.23239 | 6.56846 | 1.101078 | 1.44292 | 493.763 | 0.4785011304 | 0.33162 | 42.85714 | 34.28571 | 2.857143 | 17.14286 | 2.857143 | 0 | 0 | 0 | 577 | 0.6010417 | 0.06666667 | 6 | 16.18775 | 8.080942 | 0.4163748817 | 0.0474415999
KIBDEG_stripped | 9.63885 | 6.53429 | 1.475118 | 1.07254 | 1320.56 | 0.6123613503 | 0.570945 | 49.41176 | 25.88235 | 7.058824 | 14.11765 | 3.529412 | 0 | 0 | 0 | 993 | 0.7388393 | 0.07142857 | 4 | 18.63573 | 8.895492129 | 1.22713 | 0.1366578977
KIGCEK_stripped | 7.96015 | 7.80302 | 1.020137 | 1.20382 | 696.445 | 0.5067986 | 0.420992 | 33.33333 | 44.44444 | 5.555556 | 13.88889 | 2.777778 | 0 | 0 | 0 | 289 | 0.3344907 | 0.08333333 | 5 | 15.02303 | 8.292799 | 0.4379635322 | 0.0715703813
KINSAD_stripped | 11.45326 | 8.8535 | 1.293642 | 0.492709 | 4310.54 | 0.8075205 | 1.63894 | 46.77419 | 38.70968 | 1.612903 | 9.677419 | 1.612903 | 1.612903 | 0 | 0 | 409 | 0.5876437 | 0.03448276 | 6 | 19.27248 | 7.227379 | 1.737568 | 0.2860306617
KITHAX_stripped | 8.61546 | 6.24031 | 1.380614 | 1.33492 | 544.966 | 0.4872178 | 0.364979 | 35.8209 | 35.8209 | 8.955224 | 17.91045 | 1.492537 | 0 | 0 | 0 | 385 | 0.5013021 | 0.04166667 | 12 | 17.95503 | 9.287663 | 0.748435317 | 0.0837368145
KITHEB_stripped | 8.54464 | 6.23555 | 1.370311 | 1.34447 | 559.102 | 0.4826997 | 0.359026 | 35.8209 | 35.8209 | 8.955224 | 17.91045 | 1.492537 | 0 | 0 | 0 | 385 | 0.5013021 | 0.04166667 | 12 | 18.08025 | 9.33529 | 0.7710980817 | 0.0833914978
KITHIF_stripped | 8.20635 | 6.35914 | 1.290481 | 1.39549 | 545.168 | 0.4842183 | 0.346988 | 35.8209 | 35.8209 | 8.955224 | 17.91045 | 1.492537 | 0 | 0 | 0 | 385 | 0.5013021 | 0.04166667 | 12 | 18.38985 | 9.463999 | 0.8142007942 | 0.0885538328
KITHUR_stripped | 8.68085 | 6.19948 | 1.400255 | 1.32278 | 536.203 | 0.4797802 | 0.362706 | 35.8209 | 35.8209 | 8.955224 | 17.91045 | 1.492537 | 0 | 0 | 0 | 385 | 0.5013021 | 0.04166667 | 12 | 18.06034 | 9.327928 | 0.7608251868 | 0.0856860194
KIYTOD_stripped | 10.86987 | 6.30886 | 1.722953 | 0.832773 | 2387.99 | 0.6937599 | 0.833072 | 52.83019 | 19.81132 | 3.773585 | 18.86792 | 4.716981 | 0 | 0 | 0 | 365 | 0.8147321 | 0.08928571 | 4 | 18.63225 | 9.104955 | 2.238158 | 0.2505495948
KIYXUN_stripped | 14.8974 | 9.88027 | 1.507793 | 1.11986 | 1197.4 | 0.6474 | 0.578108 | 46.0177 | 17.69912 | 3.539823 | 24.77876 | 7.964602 | 0 | 0 | 0 | 1009 | 0.8084936 | 0.1730769 | 3.111111 | 21.2704 | 6.286294 | 1.186919 | 0.0730831648
KOCCIQ_stripped | 7.52312 | 6.70298 | 1.122355 | 1.04834 | 1119.43 | 0.5739179 | 0.547454 | 52.45902 | 32.78689 | 3.278689 | 9.836066 | 1.639344 | 0 | 0 | 0 | 705 | 0.6884765625 | 0.03125 | 6 | 19.62649 | 10.21523 | 2.142435 | 0.185011282
KOCCOW_stripped | 7.52876 | 6.58386 | 1.143518 | 1.04696 | 1132.64 | 0.5713177 | 0.545692 | 58.18182 | 25.45455 | 1.818182 | 12.72727 | 1.818182 | 0 | 0 | 0 | 801 | 0.7822265625 | 0.03125 | 7 | 19.01896 | 10.13192 | 1.974288 | 0.1836745038
KOCCUC_stripped | 9.18556 | 6.81795 | 1.347261 | 1.04186 | 1231.55 | 0.6188617 | 0.593997 | 52.42718 | 31.06796 | 1.941748 | 11.65049 | 2.912621 | 0 | 0 | 0 | 457 | 0.7052469 | 0.05555556 | 4 | 24.77412 | 9.185971 | 2.22708 | 0.1725225644
KOHKIC_stripped | 9.64173 | 7.14539 | 1.349364 | 0.879265 | 1681.05 | 0.6484201 | 0.737457 | 52.51216 | 31.11831 | 0 | 12.96596 | 3.403566 | 0 | 0 | 0 | 913 | 0.7044753 | 0.06481481 | 3.809524 | 19.7589 | 9.922878 | 1.945367 | 0.2611272352
KOJYUE_stripped | 11.05083 | 9.02048 | 1.225082 | 0.611339 | 3686.48 | 0.7611232 | 1.24501 | 51.85185 | 29.62963 | 0 | 14.81481 | 3.703704 | 0 | 0 | 0 | 321 | 0.7165179 | 0.07142857 | 4 | 15.53665 | 7.156225 | 1.698538 | 0.2514392748
KOMCOG_stripped | 8.14869 | 7.69355 | 1.059159 | 1.08759 | 939.873 | 0.5480388 | 0.503902 | 44.6281 | 34.71074 | 12.39669 | 4.958678 | 1.652893 | 1.652893 | 0 | 0 | 397 | 0.6126543 | 0.03703704 | 3 | 18.2663 | 9.974161 | 1.740597 | 0.1892170349
KOMDAT_stripped | 8.28379 | 7.41139 | 1.117711 | 1.17314 | 438.355 | 0.5329387 | 0.454284 | 47.16157 | 35.80786 | 12.22707 | 0 | 1.746725 | 3.056769 | 0 | 0 | 805 | 0.621142 | 0.03703704 | 0 | 21.88891 | 12.02738 | 1.818494 | 0.1933076423
KOPHOO_stripped | 11.39023 | 9.57458 | 1.189632 | 0.493516 | 4433.02 | 0.8177017 | 1.65689 | 47.25275 | 32.96703 | 1.098901 | 14.28571 | 4.395604 | 0 | 0 | 0 | 225 | 0.6540698 | 0.09302326 | 3.25 | 13.25873 | 6.082615 | 1.075186 | 0.2479900334
KOZQEX_stripped | 22.4236 | 6.86205 | 3.26777 | 0.430914 | 4430.57 | 0.8377227 | 1.94406 | 53.16456 | 25.31646 | 2.531646 | 15.18987 | 3.797468 | 0 | 0 | 0 | 193 | 0.765873 | 0.07142857 | 4 | 11.86904 | 5.472398 | 1.198017 | 0.2686257471
KUDWAJ_stripped | 7.33926 | 6.28305 | 1.168105 | 0.91185 | 1936.46 | 0.6512205 | 0.714175 | 36.66667 | 35 | 8.333333 | 16.66667 | 3.333333 | 0 | 0 | 0 | 737 | 0.5234375 | 0.09090909 | 5 | 15.71922 | 8.858665 | 1.469579 | 0.2173123982
KUGZIW_stripped | 10.7903 | 9.76034 | 1.105525 | 0.954298 | 1357.52 | 0.6161196 | 0.645626 | 54.54545 | 27.27273 | 0 | 14.77273 | 3.409091 | 0 | 0 | 0 | 577 | 0.7513021 | 0.0625 | 4.333333 | 23.05246 | 9.210187 | 4.435307 | 0.2414883831
KUJNOT_stripped | 8.24582 | 6.0954 | 1.352794 | 1.05874 | 1332.97 | 0.6089417 | 0.575157 | 42.91667 | 26.25 | 15 | 10 | 5.833333 | 0 | 0 | 0 | 573 | 0.6953883 | 0.1359223 | 1.714286 | 26.85351 | 13.49868 | 1.309201 | 0.1984301911
KUJNUZ_stripped | 8.0169 | 6.50126 | 1.23313 | 1.08205 | 1259.35 | 0.5997608381 | 0.554282 | 41.6 | 27.2 | 16 | 9.6 | 5.6 | 0 | 0 | 0 | 561 | 0.6742788 | 0.1346154 | 1.714286 | 43.02886 | 20.47931 | 2.790763 | 0.5054313164
KULLEK_stripped | 9.57077 | 7.08727 | 1.350417 | 0.799291 | 1931.38 | 0.6531598 | 0.817174 | 58.92857 | 26.78571 | 0 | 11.30952 | 2.97619 | 0 | 0 | 0 | 1225 | 0.7733586 | 0.05050505 | 3.8 | 31.00745 | 7.823911 | 1.386811 | 0.157503456
KULMEK_stripped | 13.20117 | 7.45311 | 1.77123 | 0.659951 | 3082.61 | 0.7613393 | 1.15363 | 59.15493 | 16.90141 | 0 | 18.30986 | 5.633803 | 0 | 0 | 0 | 865 | 0.8581349 | 0.0952381 | 3.25 | 16.5247 | 7.24918 | 1.175319 | 0.1900274385
KUPTIA_stripped | 15.26082 | 10.84333 | 1.407392 | 0.834663 | 2034.97 | 0.7217798 | 0.864756 | 46.80851 | 29.78723 | 8.510638 | 8.510638 | 4.255319 | 2.12766 | 0 | 0 | 541 | 0.6830808 | 0.09090909 | 2 | 19.21489 | 9.928049 | 2.234363 | 0.2615001872
KUTCUZ_stripped | 8.29199 | 7.66102 | 1.082361 | 1.0348 | 1185.14 | 0.5892430596 | 0.569427 | 40.81633 | 45.57823 | 2.721088 | 8.163265 | 2.721088 | 0 | 0 | 0 | 425 | 0.4427083 | 0.06666667 | 3 | 28.11474 | 12.34404 | 2.767659 | 0.2463987989
KUTNEU_stripped | 11.79174 | 6.9664 | 1.692659 | 0.688605 | 2968.96 | 0.7239373 | 1.05131 | 50 | 26.47059 | 8.823529 | 11.76471 | 2.941176 | 0 | 0 | 0 | 401 | 0.7371324 | 0.05882353 | 4 | 19.32467 | 9.321102 | 1.991489 | 0.290785811
KUTNIY_stripped | 11.65635 | 7.6364 | 1.52642 | 0.669268 | 3087.76 | 0.7350570444 | 1.0983 | 50 | 26.47059 | 8.823529 | 11.76471 | 2.941176 | 0 | 0 | 0 | 401 | 0.7371324 | 0.05882353 | 4 | 16.23083 | 8.317363 | 1.898597016 | 0.2862481495
KUTNOE_stripped | 11.68951 | 7.45868 | 1.567236 | 0.635617 | 3163.37 | 0.7380022 | 1.16108 | 52.77778 | 30.55556 | 2.777778 | 11.11111 | 2.777778 | 0 | 0 | 0 | 433 | 0.7121711 | 0.05263158 | 4 | 16.14056 | 8.07573 | 1.772521 | 0.2897287676
KUTNUK_stripped | 11.52058 | 7.334 | 1.570845 | 0.638345 | 3168.91 | 0.7353989738 | 1.15204 | 52.77778 | 30.55556 | 2.777778 | 11.11111 | 2.777778 | 0 | 0 | 0 | 865 | 0.7113487 | 0.05263158 | 4 | 15.06119 | 7.758444 | 1.51591243 | 0.2648615274
KUTPAS_stripped | 10.94144 | 6.16263 | 1.77545 | 0.73574 | 2656.5 | 0.7062398 | 0.959904 | 51.6129 | 29.03226 | 3.225806 | 12.90323 | 3.225806 | 0 | 0 | 0 | 737 | 0.7197265625 | 0.0625 | 4 | 16.46818 | 8.48614162 | 1.935579 | 0.2779966112
KUVMIZ_stripped | 15.75075 | 11.00764 | 1.430893 | 0.361001 | 4855.18 | 0.822779 | 2.27916 | 58.42697 | 34.83146 | 4.494382 | 0 | 1.123596 | 0 | 1.123596 | 0 | 293 | 0.7043269 | 0.01923077 | 0 | 10.03398 | 4.785653073 | 0.8059256323 | 0.2512561934
KUWCEM_stripped | 10.98417 | 6.0803 | 1.806518 | 0.75368 | 2571.18 | 0.7010596 | 0.930182 | 51.6129 | 29.03226 | 3.225806 | 12.90323 | 3.225806 | 0 | 0 | 0 | 369 | 0.720703125 | 0.0625 | 4 | 15.34573 | 8.19004 | 1.570718 | 0.2472173644
KUYGOC_stripped | 8.24921 | 6.47821 | 1.273378 | 0.864635 | 2143.93 | 0.6665195 | 0.770868 | 57.14286 | 28.57143 | 0 | 11.90476 | 2.380952 | 0 | 0 | 0 | 577 | 0.7513021 | 0.04166667 | 5 | 16.15658 | 8.301495 | 1.603365 | 0.2124030726
LAGCED_stripped | 8.25256 | 6.58555 | 1.253131 | 1.13597 | 1239.38 | 0.5872396915 | 0.51695 | 54.25532 | 28.7234 | 6.382979 | 6.382979 | 4.255319 | 0 | 0 | 0 | 601 | 0.7365196 | 0.07843137 | 1.5 | 18.15719 | 9.818886 | 1.732047 | 0.1711779135
LAGCON_stripped | 7.961 | 6.31363 | 1.260923 | 1.54107 | 528.99 | 0.4698399 | 0.304879 | 45.53571 | 24.10714 | 5.357143 | 5.357143 | 3.571429 | 13.39286 | 0 | 2.678571 | 601 | 0.7365196 | 0.07843137 | 1.5 | 31.76183 | 10.73232 | 2.793285 | 0.1218126566
LAGCUT_stripped | 8.26236 | 6.55803 | 1.259884 | 1.14917 | 1192.8 | 0.584538 | 0.508661 | 54.25532 | 28.7234 | 6.382979 | 6.382979 | 4.255319 | 0 | 0 | 0 | 601 | 0.7365196 | 0.07843137 | 1.5 | 18.58009 | 10.00386 | 1.913775019 | 0.1771522722
LAGDEE_stripped | 8.49085 | 6.26474 | 1.35534 | 1.39022 | 544.055 | 0.5103192 | 0.367078 | 46.78899 | 24.77064 | 5.504587 | 5.504587 | 3.669725 | 11.00917 | 2.752294 | 0 | 601 | 0.7365196 | 0.07843137 | 1.5 | 46.03101 | 12.71629 | 3.166312 | 0.1590665581
LAGWUN_stripped | 7.28197 | 6.60787 | 1.102015 | 1.47237 | 838.315 | 0.5600395 | 0.380366 | 42.85714 | 14.28571 | 0 | 33.33333 | 9.52381 | 0 | 0 | 0 | 721 | 0.8344907 | 0.2222222 | 3.5 | 18.68964 | 10.6339 | 2.042716997 | 0.1975475714
LAKFIN_stripped | 6.92058 | 6.32345 | 1.094431 | 1.56922 | 356.287 | 0.4727605 | 0.301271 | 50.34014 | 35.37415 | 8.163265 | 0 | 2.040816 | 4.081633 | 0 | 0 | 769 | 0.6494932 | 0.04054054 | 0 | 17.89907 | 10.4824 | 0.6838064618 | 0.0754678108
LAKHAH_stripped | 10.76768 | 9.195 | 1.171036 | 0.771658 | 1886.43 | 0.6461795 | 0.837391 | 47.79874 | 40.25157 | 2.515723 | 7.54717 | 0.6289308 | 1.257862 | 0 | 0 | 529 | 0.5800439 | 0.01315789 | 12 | 19.6271 | 9.559449 | 1.985147 | 0.2422246464
LAKHIP_stripped | 10.90766 | 9.53773 | 1.143633 | 0.766765 | 1893.42 | 0.6478405 | 0.844901 | 47.79874 | 40.25157 | 2.515723 | 7.54717 | 0.6289308 | 1.257862 | 0 | 0 | 1057 | 0.5794956 | 0.01315789 | 12 | 17.63642 | 9.081587 | 1.425601 | 0.2134976097
LARVIL_stripped | 7.31657 | 7.08359 | 1.03289 | 2.2234 | 338.789 | 0.5327422038 | 0.239607 | 26.31579 | 42.10526 | 10.52632 | 0 | 10.52632 | 10.52632 | 0 | 0 | 97 | 0.2020833 | 0.4 | 0 | 11.67082 | 7.223334 | 0.0998263192 | 0.024099773
LASDEQ_stripped | 13.85194 | 8.72821 | 1.587031 | 0.762381 | 2695.09 | 0.7404008 | 0.971169 | 45.94595 | 21.62162 | 0 | 27.02703 | 5.405405 | 0 | 0 | 0 | 1249 | 0.7653186 | 0.1176471 | 5 | 18.89536 | 9.135565 | 2.953307 | 0.2911545113
LATFOC_stripped | 15.01347 | 7.94106 | 1.890613 | 0.595896 | 3686.39 | 0.8129988 | 1.36433 | 45.28302 | 22.64151 | 0 | 24.5283 | 7.54717 | 0 | 0 | 0 | 145 | 0.7552083 | 0.1666667 | 3.25 | 11.18174 | 5.642225 | 0.7797563261 | 0.2047323538
LATFUI_stripped | 15.03569 | 7.93728 | 1.894313 | 0.595966 | 3686.67 | 0.8128797 | 1.36397 | 45.28302 | 22.64151 | 0 | 24.5283 | 7.54717 | 0 | 0 | 0 | 145 | 0.7552083 | 0.1666667 | 3.25 | 11.20604 | 5.640406821 | 0.7741748103 | 0.2075601459
LATPIG_stripped | 6.74072 | 6.29962 | 1.07002 | 1.75633 | 688.947 | 0.57114 | 0.3251895 | 22.22222 | 22.22222 | 33.33333 | 0 | 11.11111 | 11.11111 | 0 | 0 | 217 | 0.5023148 | 0.5 | 0 | 19.28932 | 10.78517 | 1.938724 | 0.1927891434
LAVTEJ_stripped | 6.94237 | 6.56082 | 1.058156 | 1.58977 | 843.796 | 0.5727003 | 0.360241 | 47.36842 | 15.78947 | 0 | 31.57895 | 5.263158 | 0 | 0 | 0 | 541 | 0.8348765 | 0.1111111 | 6 | 31.60386 | 11.31732 | 4.857512 | 0.2684822227
LAVTEJ01_stripped | 6.92288 | 6.53286 | 1.059701 | 1.65406 | 791.688 | 0.5566011 | 0.336506 | 47.36842 | 15.78947 | 0 | 31.57895 | 5.263158 | 0 | 0 | 0 | 541 | 0.8348765 | 0.1111111 | 6 | 20.13998 | 11.41367 | 3.226234 | 0.2742163968
LAVTIN_stripped | 6.86804 | 6.49896 | 1.056791 | 1.63046 | 835.297 | 0.5677816 | 0.348234 | 47.36842 | 15.78947 | 0 | 31.57895 | 5.263158 | 0 | 0 | 0 | 541 | 0.8348765 | 0.1111111 | 6 | 27.25863 | 11.38542 | 4.47168 | 0.2641692417
LAVTOT_stripped | 6.87608 | 6.49015 | 1.059464 | 1.63118 | 816.287 | 0.5695591206 | 0.34917 | 47.36842 | 15.78947 | 0 | 31.57895 | 5.263158 | 0 | 0 | 0 | 541 | 0.8348765 | 0.1111111 | 6 | 27.02647 | 11.37828 | 4.415335 | 0.2685858507
LAVTUZ_stripped | 6.83716 | 6.46648 | 1.057323 | 1.66996 | 820.906 | 0.5657591 | 0.338786 | 47.36842 | 15.78947 | 0 | 31.57895 | 5.263158 | 0 | 0 | 0 | 541 | 0.8348765 | 0.1111111 | 6 | 24.61032 | 11.8894 | 4.165742 | 0.3175974209
LAWGEW_stripped | 12.25488 | 6.7833 | 1.806625 | 0.763923 | 2678.59 | 0.7441397 | 0.974103 | 34.78261 | 17.3913 | 23.18841 | 18.84058 | 5.797101 | 0 | 0 | 0 | 145 | 0.7552083 | 0.1666667 | 3.25 | 9.822527 | 5.495445 | 0.4069954727 | 0.1211758419
LAZXOB_stripped | 9.36586 | 6.36344 | 1.471823 | 1.04439 | 1514.66 | 0.6464982978 | 0.61902 | 48.88889 | 17.77778 | 0 | 26.66667 | 6.666667 | 0 | 0 | 0 | 1153 | 0.818892 | 0.1363636 | 4 | 27.53502 | 10.59582 | 2.925407 | 0.2316144405
LEDKEM_stripped | 9.62289 | 9.20855 | 1.044995 | 0.734813 | 2048.15 | 0.6691604 | 0.910654 | 50.98039 | 35.29412 | 3.921569 | 7.843137 | 1.960784 | 0 | 0 | 0 | 545 | 0.6550481 | 0.03846154 | 4 | 15.08735 | 8.050826 | 1.254593 | 0.2180512068
LEJCEK_stripped | 17.20126 | 11.67673 | 1.473123 | 0.349106 | 5519.33 | 0.8657584 | 2.47993 | 43.13099 | 38.33866 | 0 | 15.97444 | 2.555911 | 0 | 0 | 0 | 451 | 0.5567901 | 0.05925926 | 6.25 | 11.04809 | 4.580165 | 0.9497928029 | 0.2677551992
LEJCIO_stripped | 18.51567 | 14.09482 | 1.313651 | 0.343193 | 5008.49 | 0.8715386235 | 2.5395 | 50.86505 | 33.21799 | 0 | 13.14879 | 2.768166 | 0 | 0 | 0 | 595 | 0.6746032 | 0.05442177 | 4.75 | 10.7294 | 4.668638 | 0.9857959617 | 0.2915314623
LEVCIA_stripped | 9.51245 | 7.45679 | 1.275676 | 0.953105 | 1307.44 | 0.61676 | 0.647106 | 44.73684 | 42.10526 | 2.631579 | 7.894737 | 2.631579 | 0 | 0 | 0 | 577 | 0.5303309 | 0.05882353 | 3 | 19.50315 | 8.704340719 | 1.101337 | 0.129802371
LEVPAF_stripped | 9.35302 | 6.2939 | 1.486045 | 1.24315 | 561.226 | 0.4599991 | 0.370027 | 46.93878 | 36.73469 | 2.040816 | 12.2449 | 2.040816 | 0 | 0 | 0 | 505 | 0.6099034 | 0.04347826 | 6 | 19.37574 | 10.39993 | 1.266507 | 0.1243787131
LIHFAK_stripped | 14.54406 | 12.07725 | 1.204253 | 0.502805 | 4032.17 | 0.80649922 | 1.604 | 50.52632 | 31.57895 | 0 | 13.68421 | 4.210526 | 0 | 0 | 0 | 265 | 0.6901042 | 0.08333333 | 3.25 | 13.12017 | 6.159442 | 1.047773 | 0.2379821282
LIJFUH_stripped | 7.08264 | 6.23007 | 1.136848 | 1.17477 | 1215.29 | 0.5955215 | 0.506926 | 39.13043 | 27.53623 | 1.449275 | 26.08696 | 5.797101 | 0 | 0 | 0 | 561 | 0.6493056 | 0.1481481 | 4.5 | 17.75904 | 9.882958 | 1.627452392 | 0.1820484529
LIKDOA_stripped | 14.83885 | 8.90547 | 1.666262 | 0.569965 | 3815.46 | 0.7942975 | 1.39359 | 64 | 0 | 0 | 30 | 6 | 0 | 0 | 0 | 513 | 1.001953125 | 0.09375 | 5 | 13.17815 | 6.803131 | 1.134547 | 0.2455488567
LILWAE_stripped | 9.09881 | 8.26215 | 1.101264 | 0.753225 | 2997.65 | 0.7673028 | 1.01869 | 41.17647 | 0 | 0 | 41.17647 | 5.882353 | 0 | 0 | 11.76471 | 337 | 1.002976 | 0.1428571 | 7 | 9.270016 | 4.937274 | 0.3700987 | 0.1187155222
LIWFAA_stripped | 6.36041 | 6.02504 | 1.055663 | 1.39254 | 452.789 | 0.4578992 | 0.328823 | 43.63636 | 29.09091 | 21.81818 | 0 | 1.818182 | 0 | 0 | 3.636364 | 513 | 0.66796875 | 0.04166667 | 0 | 19.61942 | 11.87926 | 1.192375 | 0.1521641192
LOLREL_stripped | 8.50343 | 6.96426 | 1.22101 | 1.40741 | 814.039 | 0.5860385 | 0.416395 | 45.57377 | 19.01639 | 0 | 31.47541 | 3.934426 | 0 | 0 | 0 | 881 | 0.7922662 | 0.08633094 | 8 | 26.08614 | 10.44784 | 1.833351 | 0.1569987126
LOMFEY_stripped | 8.54117 | 7.4883 | 1.140602 | 1.60622 | 295.555 | 0.4015614 | 0.250004 | 41.02564 | 30.76923 | 10.25641 | 15.38462 | 2.564103 | 0 | 0 | 0 | 721 | 0.6258681 | 0.0625 | 6 | 14.55712 | 8.320712 | 0.2269596057 | 0.0355147586
LOMFIC_stripped | 8.71027 | 7.59297 | 1.147149 | 1.56377 | 312.383 | 0.4183804 | 0.267546 | 41.02564 | 30.76923 | 10.25641 | 15.38462 | 2.564103 | 0 | 0 | 0 | 721 | 0.6258681 | 0.0625 | 6 | 14.6483 | 8.197429 | 0.2348033743 | 0.0370141718
LONJOP_stripped | 11.2321 | 10.75488 | 1.044372 | 1.26092 | 870.611 | 0.60666 | 0.4811249 | 30.92784 | 55.6701 | 9.278351 | 0 | 4.123711 | 0 | 0 | 0 | 97 | 0.1010417 | 0.1333333 | 0 | 15.51816 | 7.212303 | 0.321562487 | 0.0638991664
LOQLEJ_stripped | 14.68759 | 14.39096 | 1.020612 | 1.10691 | 950.275 | 0.6459982 | 0.583605 | 46.77419 | 19.35484 | 3.225806 | 25.80645 | 4.83871 | 0 | 0 | 0 | 737 | 0.794181 | 0.1034483 | 5.333333 | 17.09974 | 7.907302 | 1.021419046 | 0.1272244861
LOXBEH_stripped | 11.65257 | 8.26592 | 1.409712 | 1.01014 | 1395.26 | 0.6383772 | 0.631969 | 43.24324 | 32.43243 | 9.009009 | 12.61261 | 2.702703 | 0 | 0 | 0 | 361 | 0.6267361 | 0.0625 | 4.666667 | 20.01994863 | 9.469708 | 1.051503 | 0.1511243365
LUBNAZ_stripped | 8.26506 | 7.04762 | 1.172745 | 1.0546 | 1717.36 | 0.6389431198 | 0.605863 | 45 | 15 | 0 | 32.5 | 7.5 | 0 | 0 | 0 | 961 | 0.8342014 | 0.1666667 | 4.333333 | 16.89989 | 9.541798 | 2.256714 | 0.2450710637
LUDLED_stripped | 13.17162 | 6.6688 | 1.975111 | 0.881906 | 2154.82 | 0.72028 | 0.816731 | 46.15385 | 15.38462 | 0 | 30.76923 | 7.692308 | 0 | 0 | 0 | 241 | 0.8368056 | 0.1666667 | 4 | 23.20635 | 11.28698465 | 2.706709609 | 0.3121683859
LUDLIH_stripped | 13.22694 | 6.68601 | 1.978301 | 0.876399 | 2182.47 | 0.7215796 | 0.823346 | 46.15385 | 15.38462 | 0 | 30.76923 | 7.692308 | 0 | 0 | 0 | 241 | 0.8368056 | 0.1666667 | 4 | 23.05166 | 11.26187 | 2.580867 | 0.3138629596
LUDVOV_stripped | 8.59426 | 6.17353 | 1.392114 | 1.30042 | 1229.59 | 0.6454609 | 0.496348 | 44.44444 | 29.62963 | 14.81481 | 0 | 3.703704 | 7.407407 | 0 | 0 | 385 | 0.6684028 | 0.08333333 | 0 | 15.2312 | 8.499191 | 0.9089121393 | 0.1361971912
LUKLIN_stripped | 20.05812 | 9.82748 | 2.041024 | 0.466069 | 4101.02 | 0.8254408 | 1.77107 | 56 | 24 | 0 | 16 | 4 | 0 | 0 | 0 | 529 | 0.7872024 | 0.07142857 | 4 | 13.27021 | 6.398047864 | 1.60368 | 0.3016308701
LUVTAY_stripped | 10.30618 | 9.43958 | 1.091805 | 1.08662 | 970.662 | 0.5935597 | 0.546244 | 43.47826 | 34.78261 | 2.898551 | 14.49275 | 4.347826 | 0 | 0 | 0 | 289 | 0.6020833 | 0.1 | 3.333333 | 16.51881 | 8.770778 | 0.9271162569 | 0.1337008476
LUVTEC_stripped | 10.44279 | 10.04078 | 1.040038 | 1.07967 | 965.225 | 0.5955589 | 0.551612 | 43.47826 | 34.78261 | 2.898551 | 14.49275 | 4.347826 | 0 | 0 | 0 | 577 | 0.6010417 | 0.1 | 3.333333 | 16.09122 | 8.630826 | 0.8394898183 | 0.1291998097
LUWKEV_stripped | 7.61739 | 7.39459 | 1.03013 | 0.945498 | 2237 | 0.6866197 | 0.726199 | 48.48485 | 24.24242 | 0 | 24.24242 | 3.030303 | 0 | 0 | 0 | 289 | 0.7526042 | 0.0625 | 8 | 20.16892 | 11.44963 | 2.664783157 | 0.3365637767
LUYHAP_stripped | 12.05082 | 6.73988 | 1.787987 | 0.618536 | 3556.19 | 0.7822192 | 1.26463 | 55.55556 | 16.66667 | 0 | 22.22222 | 5.555556 | 0 | 0 | 0 | 613 | 0.8513889 | 0.1 | 4 | 18.51127 | 7.568361 | 1.947662 | 0.2725393175
MATVEJ_stripped | 8.52239 | 6.64351 | 1.282814 | 0.716016 | 2941.9 | 0.6978399 | 0.974615 | 53.06122 | 28.57143 | 4.081633 | 12.2449 | 2.040816 | 0 | 0 | 0 | 609 | 0.7319712 | 0.03846154 | 6 | 15.09223 | 7.947124 | 1.744326 | 0.256766015
MAVNUU_stripped | 7.50329 | 6.67882 | 1.123445 | 0.974939 | 1244.26 | 0.5726402 | 0.58736 | 84.12698 | 0 | 0 | 12.69841 | 3.174603 | 0 | 0 | 0 | 849 | 1.001179 | 0.03773585 | 4 | 18.15351 | 10.88823 | 2.705243 | 0.316307141
MEGBEH_stripped | 9.74394 | 6.81508 | 1.429762 | 1.0727 | 1358.78 | 0.6659975947 | 0.620861 | 48.14815 | 18.51852 | 3.703704 | 20.37037 | 5.555556 | 3.703704 | 0 | 0 | 337 | 0.8100962 | 0.1153846 | 3.666667 | 21.21793 | 8.857077 | 1.597221 | 0.1273313325
MEHMET_stripped | 21.8208 | 7.69213 | 2.83677 | 0.430618 | 4454.62 | 0.8321 | 1.932339 | 60.86957 | 17.3913 | 0 | 17.3913 | 4.347826 | 0 | 0 | 0 | 1153 | 0.8578869 | 0.07142857 | 4 | 15.00034 | 5.781621 | 1.472603 | 0.2811598281
METPAC_stripped | 7.09568 | 6.19412 | 1.145551 | 0.817863 | 2362.91 | 0.6484402 | 0.792847 | 40.81633 | 32.65306 | 12.2449 | 12.2449 | 2.040816 | 0 | 0 | 0 | 577 | 0.6010417 | 0.05 | 6 | 16.17329 | 9.284251 | 2.482061223 | 0.2967975867
MIBMER_stripped | 8.80758 | 7.78405 | 1.131491 | 0.726453 | 2793.14 | 0.7046601 | 0.970001 | 50.60241 | 28.91566 | 0 | 16.86747 | 3.614458 | 0 | 0 | 0 | 961 | 0.7150298 | 0.07142857 | 4.666667 | 14.52439 | 7.586894 | 1.242433667 | 0.223158834
MIBQAR_stripped | 15.10366 | 7.9588 | 1.897731 | 0.589231 | 3674.96 | 0.810882 | 1.37617 | 45.28302 | 22.64151 | 0 | 24.5283 | 7.54717 | 0 | 0 | 0 | 145 | 0.7552083 | 0.1666667 | 3.25 | 11.0644 | 5.558355 | 0.7531718332 | 0.2044918849
MIBQAR01_stripped | 15.09714 | 7.9644 | 1.895578 | 0.589873 | 3674.62 | 0.8112818 | 1.37535 | 45.28302 | 22.64151 | 0 | 24.5283 | 7.54717 | 0 | 0 | 0 | 145 | 0.7552083 | 0.1666667 | 3.25 | 11.06616 | 5.571163 | 0.7661632399 | 0.2029506519
MIBQAR02_stripped | 15.09349 | 7.96701 | 1.894499 | 0.590379 | 3672.47 | 0.8113815 | 1.37434 | 45.28302 | 22.64151 | 0 | 24.5283 | 7.54717 | 0 | 0 | 0 | 145 | 0.7552083 | 0.1666667 | 3.25 | 11.07598 | 5.570855 | 0.7568346712 | 0.2033494041
MIBQAR03_stripped | 15.08596 | 7.95718 | 1.895893 | 0.591119 | 3667.96 | 0.8110389 | 1.37204 | 45.28302 | 22.64151 | 0 | 24.5283 | 7.54717 | 0 | 0 | 0 | 145 | 0.7552083 | 0.1666667 | 3.25 | 11.10259 | 5.575248 | 0.7609926519 | 0.2021196646
MIBQAR04_stripped | 15.08284 | 7.96677 | 1.893219 | 0.591387 | 3666.66 | 0.8113416 | 1.37193 | 45.28302 | 22.64151 | 0 | 24.5283 | 7.54717 | 0 | 0 | 0 | 145 | 0.7552083 | 0.1666667 | 3.25 | 11.11091 | 5.583491 | 0.7601403572 | 0.2037938149
MIBQAR05_stripped | 15.06314 | 7.96595 | 1.890941 | 0.59208 | 3664.03 | 0.8115818184 | 1.37073 | 45.28302 | 22.64151 | 0 | 24.5283 | 7.54717 | 0 | 0 | 0 | 145 | 0.7552083 | 0.1666667 | 3.25 | 11.14028 | 5.594837 | 0.7693755793 | 0.2037207611
MIBQAR06_stripped | 15.05439 | 7.96658 | 1.889693 | 0.592451 | 3663.76 | 0.8118001 | 1.37024 | 45.28302 | 22.64151 | 0 | 24.5283 | 7.54717 | 0 | 0 | 0 | 145 | 0.7552083 | 0.1666667 | 3.25 | 11.13248 | 5.606984 | 0.7735508088 | 0.2042615624
MIBQAR07_stripped | 15.06038 | 7.9668 | 1.890393 | 0.592912 | 3660.84 | 0.8118981 | 1.36934 | 45.28302 | 22.64151 | 0 | 24.5283 | 7.54717 | 0 | 0 | 0 | 145 | 0.7552083 | 0.1666667 | 3.25 | 11.13056 | 5.604072 | 0.7750829101 | 0.204444197
MIBQAR08_stripped | 15.0563 | 7.96703 | 1.889826 | 0.593319 | 3657.23 | 0.8120401 | 1.36864 | 45.28302 | 22.64151 | 0 | 24.5283 | 7.54717 | 0 | 0 | 0 | 145 | 0.7552083 | 0.1666667 | 3.25 | 11.13921 | 5.611613 | 0.7824694643 | 0.2055166678
MIBQAR09_stripped | 15.04191 | 7.9598 | 1.889735 | 0.593843 | 3655.95 | 0.8119021496 | 1.3672 | 45.28302 | 22.64151 | 0 | 24.5283 | 7.54717 | 0 | 0 | 0 | 145 | 0.7552083 | 0.1666667 | 3.25 | 11.14733 | 5.624438 | 0.7725544357 | 0.2061883573
MIBQAR10_stripped | 15.04391 | 7.97451 | 1.8865 | 0.594416 | 3652.67 | 0.8122814 | 1.36652 | 45.28302 | 22.64151 | 0 | 24.5283 | 7.54717 | 0 | 0 | 0 | 145 | 0.7552083 | 0.1666667 | 3.25 | 11.18005 | 5.640866 | 0.789966614 | 0.2082277768
MIBQAR11_stripped | 15.03142 | 7.97184 | 1.885565 | 0.59483 | 3651.23 | 0.8123414861 | 1.36567 | 45.28302 | 22.64151 | 0 | 24.5283 | 7.54717 | 0 | 0 | 0 | 145 | 0.7552083 | 0.1666667 | 3.25 | 11.17999 | 5.634246 | 0.7856828184 | 0.2055176825
MIBQAR12_stripped | 15.03812 | 7.96935 | 1.886995 | 0.595342 | 3648.38 | 0.8121775 | 1.36422 | 45.28302 | 22.64151 | 0 | 24.5283 | 7.54717 | 0 | 0 | 0 | 145 | 0.7552083 | 0.1666667 | 3.25 | 11.22531 | 5.647311 | 0.7846123768 | 0.2089867249
MIBQAR13_stripped | 15.02896 | 7.96738 | 1.886311 | 0.595661 | 3649.26 | 0.8125233 | 1.36407 | 45.28302 | 22.64151 | 0 | 24.5283 | 7.54717 | 0 | 0 | 0 | 145 | 0.7552083 | 0.1666667 | 3.25 | 11.21777 | 5.653104 | 0.7952924414 | 0.2082196597
MIBQAR14_stripped | 15.02634 | 7.97064 | 1.885211 | 0.596285 | 3645.04 | 0.8125397 | 1.36267 | 45.28302 | 22.64151 | 0 | 24.5283 | 7.54717 | 0 | 0 | 0 | 145 | 0.7552083 | 0.1666667 | 3.25 | 11.22565 | 5.661374 | 0.7899767604 | 0.2062330013
MIBQAR15_stripped | 15.02464 | 7.97129 | 1.884844 | 0.596423 | 3644.57 | 0.8125786 | 1.36242 | 45.28302 | 22.64151 | 0 | 24.5283 | 7.54717 | 0 | 0 | 0 | 145 | 0.7552083 | 0.1666667 | 3.25 | 11.20615 | 5.66412 | 0.7982257557 | 0.2085555044
MIBQAR16_stripped | 15.01425 | 7.97108 | 1.88359 | 0.597055 | 3637.86 | 0.8122993 | 1.36051 | 45.28302 | 22.64151 | 0 | 24.5283 | 7.54717 | 0 | 0 | 0 | 145 | 0.7552083 | 0.1666667 | 3.25 | 11.21828 | 5.675794 | 0.7877435453 | 0.2082084987
MIBQAR17_stripped | 15.0088 | 7.97632 | 1.88167 | 0.597424 | 3635.53 | 0.8126818 | 1.36031 | 45.28302 | 22.64151 | 0 | 24.5283 | 7.54717 | 0 | 0 | 0 | 145 | 0.7552083 | 0.1666667 | 3.25 | 11.24424 | 5.681896 | 0.8021696481 | 0.2090902179
MIBQAR18_stripped | 15.00456 | 7.97705 | 1.880966 | 0.597792 | 3634.58 | 0.8127998 | 1.35967 | 45.28302 | 22.64151 | 0 | 24.5283 | 7.54717 | 0 | 0 | 0 | 145 | 0.7552083 | 0.1666667 | 3.25 | 11.23758 | 5.67672 | 0.7989836893 | 0.2100206396
MIBQAR19_stripped | 14.99731 | 7.97713 | 1.880038 | 0.598677 | 3625.07 | 0.8124406 | 1.35706 | 45.28302 | 22.64151 | 0 | 24.5283 | 7.54717 | 0 | 0 | 0 | 145 | 0.7552083 | 0.1666667 | 3.25 | 11.27508 | 5.684722 | 0.8053728558 | 0.2083820015
MIBQAR20_stripped | 14.99836 | 7.96906 | 1.882074 | 0.598642 | 3629.67 | 0.812357194 | 1.357 | 45.28302 | 22.64151 | 0 | 24.5283 | 7.54717 | 0 | 0 | 0 | 145 | 0.7552083 | 0.1666667 | 3.25 | 11.27135 | 5.684259 | 0.8048127764 | 0.2110119395
MIDCAF_stripped | 11.1174 | 9.84006 | 1.12981 | 0.853326 | 1799.78 | 0.6707595 | 0.786053 | 51.6129 | 25.80645 | 6.451613 | 12.90323 | 3.225806 | 0 | 0 | 0 | 289 | 0.7526042 | 0.0625 | 4 | 14.01007 | 7.1739 | 0.7622043824 | 0.1487859931
MIFLIY_stripped | 9.88515 | 8.81867 | 1.120934 | 0.758168 | 1867.94 | 0.6435997 | 0.848888 | 55.7377 | 29.5082 | 0 | 13.11475 | 1.639344 | 0 | 0 | 0 | 601 | 0.7365196 | 0.02941176 | 8 | 20.23329 | 9.165961 | 2.938138 | 0.2874980642
MIFQOJ_stripped | 7.14805 | 6.39591 | 1.117597 | 1.09803 | 761.667 | 0.5103808 | 0.464815 | 51.21951 | 31.70732 | 9.756098 | 4.878049 | 1.626016 | 0.8130081 | 0 | 0 | 697 | 0.6914683 | 0.03174603 | 3 | 28.9492 | 16.09345 | 2.201999 | 0.3078847978
MIMSUY_stripped | 11.15186 | 10.83063 | 1.029659 | 1.10346 | 869.489 | 0.5764387 | 0.522392 | 41.66667 | 33.33333 | 8.333333 | 11.11111 | 2.777778 | 0 | 0 | 2.777778 | 289 | 0.6020833 | 0.06666667 | 4 | 15.82556 | 8.436177 | 0.7001187929 | 0.1128303669
MINVUA_stripped | 7.0069 | 6.54349 | 1.07082 | 1.01938 | 1433.33 | 0.6203417 | 0.608548 | 57.14286 | 0 | 0 | 35.71429 | 7.142857 | 0 | 0 | 0 | 513 | 1.001953125 | 0.125 | 5 | 15.6377 | 9.034686 | 1.673166 | 0.2000848271
MINVUA01_stripped | 7.00077 | 6.54702 | 1.069306 | 1.01938 | 1518.33 | 0.617782 | 0.606037 | 57.14286 | 0 | 0 | 35.71429 | 7.142857 | 0 | 0 | 0 | 513 | 1.001953125 | 0.125 | 5 | 15.5976 | 9.03671 | 1.65147 | 0.2020509766
MIPGAU_stripped | 8.26158 | 7.98212 | 1.035011 | 1.07554 | 885.336 | 0.5192782 | 0.482807 | 39.21569 | 35.29412 | 0 | 23.52941 | 1.960784 | 0 | 0 | 0 | 353 | 0.5515625 | 0.05 | 12 | 36.55477 | 9.493496 | 3.255117179 | 0.1161595725
MIPMUV_stripped | 8.22596 | 7.59276 | 1.083395 | 1.05442 | 902.114 | 0.5898794527 | 0.559435 | 46.82927 | 23.41463 | 11.70732 | 11.70732 | 1.463415 | 3.902439 | 0.9756098 | 0 | 577 | 0.7513021 | 0.03125 | 8 | 28.79549 | 13.14244 | 3.233496 | 0.2749470966
MITGAX_stripped | 8.49344 | 8.13372 | 1.044226 | 1.14224 | 763.057 | 0.496261 | 0.434463 | 29.09091 | 50.90909 | 10.90909 | 7.272727 | 1.818182 | 0 | 0 | 0 | 97 | 0.1263021 | 0.0625 | 4 | 11.31293 | 6.933380892 | 0.1925565873 | 0.0514759053
MIXBAY_stripped | 11.02015 | 7.37075 | 1.495119 | 0.640306 | 3354.01 | 0.7598831455 | 1.18675 | 48.14815 | 22.22222 | 11.11111 | 14.81481 | 3.703704 | 0 | 0 | 0 | 481 | 0.7708333 | 0.07692308 | 4 | 15.89429 | 7.623129 | 2.113926 | 0.2823183067
MIXBEC_stripped | 11.03422 | 6.45096 | 1.710477 | 0.678166 | 3345.91 | 0.7475423818 | 1.1023 | 43.33333 | 26.66667 | 10 | 16.66667 | 3.333333 | 0 | 0 | 0 | 289 | 0.6947115 | 0.07692308 | 5 | 18.47572 | 9.557895 | 2.509202 | 0.336841017
MIXZOK_stripped | 11.78867 | 8.76829 | 1.344466 | 0.508191 | 4130.62 | 0.80076 | 1.575707 | 55.9322 | 30.50847 | 0 | 11.01695 | 2.542373 | 0 | 0 | 0 | 385 | 0.7291667 | 0.04545455 | 4.333333 | 13.02086 | 5.765095 | 1.450466343 | 0.2855623968
MODDEQ_stripped | 9.05724 | 6.74169 | 1.343467 | 0.860338 | 1942.64 | 0.6623002 | 0.769814 | 48 | 36 | 7 | 6 | 2 | 1 | 0 | 0 | 481 | 0.6263021 | 0.04166667 | 3 | 20.49083 | 10.05191 | 1.466658 | 0.214386783
MOKYUI_stripped | 8.25716 | 6.46753 | 1.27671 | 1.37879 | 550.565 | 0.4889602977 | 0.35463 | 35.8209 | 35.8209 | 8.955224 | 17.91045 | 1.492537 | 0 | 0 | 0 | 385 | 0.5013021 | 0.04166667 | 12 | 18.02486 | 9.321638884 | 0.7739260143 | 0.0851833623
MONXIY_stripped | 14.83264 | 9.20377 | 1.611583 | 0.851944 | 1796.21 | 0.7037407 | 0.826041 | 31.16883 | 38.96104 | 19.48052 | 0 | 5.194805 | 1.298701 | 0 | 3.896104 | 289 | 0.3763021 | 0.1666667 | 0 | 12.04917 | 5.369152 | 0.4099984709 | 0.0940837517
MOVPEU_stripped | 16.15834 | 14.91855 | 1.083104 | 0.663939 | 1679.61 | 0.768921 | 1.15812 | 38.77551 | 48.97959 | 2.040816 | 4.081633 | 2.040816 | 0 | 0 | 4.081633 | 113 | 0.3717105 | 0.05263158 | 2 | 15.40645 | 6.080042 | 0.4481540764 | 0.1035874146
MOVPOE_stripped | 20.98798 | 20.74029 | 1.011942 | 1.0929 | 459.633 | 0.6456601833 | 0.590777 | 39.3617 | 46.80851 | 2.12766 | 4.255319 | 3.191489 | 0 | 0 | 4.255319 | 361 | 0.4065315 | 0.08108108 | 1.333333 | 16.84926 | 8.095079 | 0.4789936353 | 0.0772307465
MOVROG_stripped | 20.71818 | 20.40543 | 1.015327 | 1.12043 | 455.383 | 0.6354776 | 0.567173 | 39.3617 | 46.80851 | 2.12766 | 4.255319 | 3.191489 | 0 | 0 | 4.255319 | 541 | 0.4061562 | 0.08108108 | 1.333333 | 16.76164 | 8.087413 | 0.4537269077 | 0.0715156497
MOYMET_stripped | 9.11243 | 8.44902 | 1.078519 | 0.941142 | 1064.34 | 0.5782405 | 0.614403 | 41.37931 | 41.37931 | 0 | 13.7931 | 3.448276 | 0 | 0 | 0 | 577 | 0.5008681 | 0.08333333 | 4 | 21.74983 | 8.211789 | 2.451092 | 0.1201766923
MUDLON_stripped | 10.71106 | 8.31178 | 1.28866 | 0.628413 | 2964.28 | 0.7005422 | 1.11478 | 53.33333 | 32 | 2.666667 | 10.66667 | 1.333333 | 0 | 0 | 0 | 449 | 0.7015625 | 0.025 | 8 | 21.56499 | 10.4334 | 2.566765 | 0.3701179337
MUDTAH_stripped | 18.88894 | 6.64537 | 2.842421 | 0.562196 | 3714.22 | 0.7923422 | 1.40937 | 57.14286 | 19.04762 | 0 | 19.04762 | 4.761905 | 0 | 0 | 0 | 961 | 0.8342014 | 0.08333333 | 4 | 15.7326 | 7.252816 | 1.57599 | 0.2938574158
MUNLUE_stripped | 8.36355 | 6.63202 | 1.261086 | 1.36269 | 889.011 | 0.5430197 | 0.398491 | 48.21429 | 22.32143 | 8.928571 | 17.85714 | 2.678571 | 0 | 0 | 0 | 665 | 0.7696759 | 0.05555556 | 6.666667 | 20.198 | 10.72025 | 1.873148 | 0.1746854297
MUSMET_stripped | 8.35186 | 7.33359 | 1.13885 | 1.48234 | 506.686 | 0.4475199 | 0.301901 | 38.7931 | 41.37931 | 7.758621 | 8.62069 | 2.586207 | 0 | 0 | 0.862069 | 505 | 0.4675926 | 0.06666667 | 3.333333 | 14.93563 | 8.721811 | 0.3922677778 | 0.0587132463
MUWQEB_stripped | 15.66484 | 6.4028 | 2.446561 | 0.797239 | 1627.33 | 0.7105201 | 0.891226 | 32.87671 | 10.9589 | 43.83562 | 5.479452 | 5.479452 | 1.369863 | 0 | 0 | 481 | 0.8350694 | 0.1666667 | 1 | 18.96885 | 9.650672 | 2.018363 | 0.2775267986
NABMUA_stripped | 6.23862 | 6.07261 | 1.027338 | 1.11938 | 1110.62 | 0.5334976 | 0.476601 | 43.75 | 18.75 | 6.25 | 25 | 6.25 | 0 | 0 | 0 | 595 | 0.787037 | 0.1428571 | 4 | 22.47255 | 13.27072 | 5.755158 | 0.621242515
NABMUA01_stripped | 6.23731 | 6.06722 | 1.028034 | 1.12213 | 1094.92 | 0.5339992244 | 0.47588 | 43.75 | 18.75 | 6.25 | 25 | 6.25 | 0 | 0 | 0 | 595 | 0.787037 | 0.1428571 | 4 | 22.51922 | 13.31287 | 5.759475 | 0.6362942588
NALWOO_stripped | 8.82926 | 8.31547 | 1.061787 | 1.05497 | 1186.7 | 0.5795182 | 0.549322 | 52.94118 | 31.37255 | 0 | 13.72549 | 1.960784 | 0 | 0 | 0 | 609 | 0.7048611 | 0.03703704 | 7 | 32.36889 | 10.2239 | 1.893857 | 0.1440969551
NARMOK_stripped | 9.45182 | 8.13547 | 1.161804 | 0.942864 | 1443.17 | 0.6230606 | 0.660817 | 48.78049 | 29.26829 | 4.878049 | 9.756098 | 2.439024 | 0 | 0 | 4.878049 | 449 | 0.7015625 | 0.05 | 4 | 15.87458 | 8.809542 | 1.409535 | 0.2032677321
NAZPIP_stripped | 6.82787 | 6.15765 | 1.108843 | 0.873351 | 2427.27 | 0.65014 | 0.74442 | 45.45455 | 18.18182 | 13.63636 | 18.18182 | 4.545455 | 0 | 0 | 0 | 257 | 0.803125 | 0.1 | 4 | 22.51684 | 8.01003 | 4.44368212 | 0.2211085321
NEDWIE_stripped | 8.99404 | 6.43544 | 1.39758 | 0.682799 | 2975.15 | 0.7152797 | 1.04757 | 46.47887 | 33.80282 | 0 | 16.90141 | 2.816901 | 0 | 0 | 0 | 337 | 0.6382576 | 0.06060606 | 6 | 19.57875 | 7.218174 | 2.482902 | 0.2178538779
NERNIH_stripped | 6.87639 | 6.11032 | 1.125373 | 1.17174 | 905.93 | 0.5400597 | 0.460904 | 41.31455 | 30.04695 | 13.14554 | 9.389671 | 2.347418 | 0 | 0 | 3.755869 | 449 | 0.6377841 | 0.05681818 | 4 | 22.92454 | 10.33391 | 2.355538 | 0.1691887863
NERSOU_stripped | 8.05685 | 6.88427 | 1.170327 | 1.01544 | 1571.26 | 0.615843 | 0.606479 | 32.96703 | 39.56044 | 6.593407 | 13.18681 | 3.296703 | 0 | 0 | 4.395604 | 145 | 0.4027778 | 0.1 | 4 | 17.5635 | 8.862317724 | 1.797929 | 0.1835795569
NERSUA_stripped | 7.08503 | 6.6733 | 1.061698 | 0.981177 | 1699.04 | 0.6205003 | 0.632404 | 33.00971 | 38.83495 | 7.76699 | 11.65049 | 4.854369 | 0 | 0 | 3.883495 | 169 | 0.4142157 | 0.1470588 | 2.4 | 31.97285 | 11.79604 | 2.273212103 | 0.1712431447
NICPOF_stripped | 11.85938 | 11.5661 | 1.025357 | 0.582435 | 3513.17 | 0.7680220884 | 1.31864 | 45.28302 | 30.18868 | 0 | 16.98113 | 1.886792 | 0 | 0 | 5.660377 | 385 | 0.6684028 | 0.04166667 | 9 | 17.94859 | 7.817266 | 3.008073 | 0.3063918148
NICYUV_stripped | 8.19529 | 7.65603 | 1.070436 | 1.06162 | 1208.58 | 0.5742812 | 0.540948 | 49.18033 | 29.5082 | 4.918033 | 14.7541 | 1.639344 | 0 | 0 | 0 | 505 | 0.7013889 | 0.03333333 | 9 | 18.8975 | 9.141443 | 1.445988535 | 0.1417448133
NIGBOW_stripped | 11.78334 | 11.5503 | 1.020176 | 0.647397 | 2558.42 | 0.7264571 | 1.12212 | 70 | 0 | 0 | 25 | 5 | 0 | 0 | 0 | 897 | 1.001116 | 0.07142857 | 5 | 13.70369 | 6.487472 | 0.9610388039 | 0.1967199032
NIKDAM_stripped | 7.96983 | 7.14347 | 1.11568 | 1.00729 | 1006.33 | 0.57992 | 0.575723 | 29.33333 | 50.66667 | 5.333333 | 13.33333 | 1.333333 | 0 | 0 | 0 | 73 | 0.1382576 | 0.04545455 | 10 | 47.55739 | 9.991099 | 2.903823 | 0.1109345947
NIMXIS_stripped | 10.60698 | 6.00914 | 1.765141 | 1.04039 | 1734.82 | 0.6718027 | 0.645722 | 49.38272 | 0 | 4.938272 | 37.03704 | 8.641975 | 0 | 0 | 0 | 641 | 1.0015625 | 0.175 | 4.285714 | 13.80248 | 7.338171 | 0.9173699993 | 0.1513367033
NINVAI_stripped | 11.87632 | 6.4075 | 1.853503 | 0.818218 | 2409.26 | 0.7052998 | 0.861995 | 46.15385 | 15.38462 | 0 | 30.76923 | 7.692308 | 0 | 0 | 0 | 241 | 0.8368056 | 0.1666667 | 4 | 24.16191 | 11.71246 | 2.604453 | 0.3605274305
NIWYAV_stripped | 8.37103 | 7.14585 | 1.171453 | 1.09017 | 1669.26 | 0.6495014826 | 0.59578 | 45 | 15 | 0 | 32.5 | 7.5 | 0 | 0 | 0 | 961 | 0.8342014 | 0.1666667 | 4.333333 | 18.02722 | 10.27814 | 3.134335 | 0.3070343425
NIWYOJ_stripped | 7.55697 | 6.21639 | 1.215652 | 1.12902 | 1480.52 | 0.6470775 | 0.573132 | 45.37815 | 15.12605 | 0 | 31.93277 | 7.563025 | 0 | 0 | 0 | 721 | 0.8344907 | 0.1666667 | 4.222222 | 23.59391 | 12.09893 | 3.440241 | 0.3513678035
NODTEH_stripped | 14.86103 | 7.7906 | 1.907559 | 0.603194 | 3619.76 | 0.8087987 | 1.34086 | 58.53659 | 0 | 0 | 31.70732 | 9.756098 | 0 | 0 | 0 | 193 | 1.005208 | 0.1666667 | 3.25 | 10.51993 | 5.384367 | 0.6905526391 | 0.1992438675
NODTIL_stripped | 14.78223 | 7.99069 | 1.849932 | 0.60575 | 3556.2 | 0.8187983325 | 1.35171 | 58.53659 | 0 | 0 | 31.70732 | 9.756098 | 0 | 0 | 0 | 193 | 1.005208 | 0.1666667 | 3.25 | 10.7254 | 5.510434 | 0.7757445071 | 0.2105190799
NODTOR_stripped | 14.90522 | 7.85529 | 1.897475 | 0.595293 | 3647.65 | 0.8110629 | 1.36246 | 58.53659 | 0 | 0 | 31.70732 | 9.756098 | 0 | 0 | 0 | 193 | 1.005208 | 0.1666667 | 3.25 | 10.37511 | 5.311999794 | 0.6742263625 | 0.1942000191
NUBPIL_stripped | 11.5718 | 9.80508 | 1.180184 | 0.608967 | 3547.41 | 0.7788383 | 1.27895 | 45.83333 | 25 | 8.333333 | 16.66667 | 4.166667 | 0 | 0 | 0 | 257 | 0.7301136 | 0.09090909 | 4 | 14.18317 | 7.111088 | 1.55417 | 0.2646521605
NUXYIP_stripped | 8.46171 | 6.42193 | 1.317627 | 2.19439 | 378.334 | 0.5043191 | 0.229822 | 40 | 22.85714 | 14.28571 | 11.42857 | 2.857143 | 8.571429 | 0 | 0 | 361 | 0.7162698 | 0.07142857 | 4 | 17.57269 | 8.753393 | 0.5733298384 | 0.0503277316
ODILIW_stripped | 11.17731 | 10.804 | 1.034553 | 0.684267 | 2047.16 | 0.6667607 | 0.974416 | 52.10084 | 40.33613 | 4.201681 | 2.521008 | 0.8403361 | 0 | 0 | 0 | 457 | 0.6142473 | 0.01612903 | 3 | 22.57966 | 11.75351 | 2.728749 | 0.3191463994
ODIPAS_stripped | 17.95642 | 16.33188 | 1.09947 | 0.959815 | 882.754 | 0.6069198 | 0.63233 | 48.14815 | 36.66667 | 0 | 4.444444 | 1.481481 | 4.444444 | 0 | 4.814815 | 323 | 0.6211538 | 0.03076923 | 3 | 15.61475 | 5.211168 | 0.3948449089 | 0.052025694
ODIPAS01_stripped | 17.72175 | 16.07532 | 1.10242 | 0.962863 | 897.124 | 0.6020002 | 0.625219 | 48.14815 | 36.66667 | 0 | 4.444444 | 1.481481 | 4.444444 | 0 | 4.814815 | 323 | 0.6211538 | 0.03076923 | 3 | 15.53156 | 5.165497 | 0.3791227821 | 0.0506198111
ODIXEG_stripped | 10.36016 | 7.47097 | 1.386722 | 0.552173 | 4085.19 | 0.7844225 | 1.42061 | 50.90909 | 29.09091 | 0 | 14.54545 | 3.636364 | 0 | 1.818182 | 0 | 321 | 0.7165179 | 0.07142857 | 4 | 15.17173 | 7.228194166 | 1.421396 | 0.2889762702
ODODUI_stripped | 10.65367 | 7.12723 | 1.494784 | 0.636986 | 3336.64 | 0.7517008 | 1.18009 | 48.69565 | 28.69565 | 0 | 16.95652 | 3.913043 | 0 | 1.73913 | 0 | 317 | 0.7075893 | 0.08035714 | 4.333333 | 14.15638 | 7.359315 | 1.32103208 | 0.2531699536
OFARAQ_stripped | 11.34115 | 9.09658 | 1.246749 | 1.11813 | 945.824 | 0.5611391 | 0.501855 | 46.42857 | 35.71429 | 10.71429 | 0 | 3.571429 | 3.571429 | 0 | 0 | 433 | 0.6168091 | 0.07692308 | 0 | 17.45081 | 8.295163 | 1.249064 | 0.1162688465
OFAWAV_stripped | 9.73043 | 7.93737 | 1.225901 | 1.02881 | 2048.05 | 0.7427833 | 0.721983 | 43.63636 | 21.81818 | 0 | 29.09091 | 5.454545 | 0 | 0 | 0 | 577 | 0.7513021 | 0.125 | 5.333333 | 11.70336 | 6.201627 | 0.509868365 | 0.120636689
OFAWEZ_stripped | 9.42444 | 7.35369 | 1.281593 | 1.03591 | 2064.82 | 0.7418763 | 0.716159 | 43.63636 | 21.81818 | 0 | 29.09091 | 5.454545 | 0 | 0 | 0 | 577 | 0.7513021 | 0.125 | 5.333333 | 11.72047 | 6.267704 | 0.516779268 | 0.1177129005
OFODAP_stripped | 8.08457 | 6.70765 | 1.205276 | 0.841125 | 2810.47 | 0.7529002 | 0.895111 | 47.05882 | 17.64706 | 5.882353 | 23.52941 | 5.882353 | 0 | 0 | 0 | 417 | 0.814453125 | 0.125 | 4 | 12.83738 | 6.997333 | 1.273715 | 0.2221400726
OGEBAF_stripped | 14.90715 | 10.64936 | 1.399817 | 0.506148 | 3909.83 | 0.8152019688 | 1.6106 | 53.96825 | 22.22222 | 0 | 19.04762 | 4.761905 | 0 | 0 | 0 | 649 | 0.7953431 | 0.08823529 | 4 | 16.48582 | 6.543654 | 1.558043 | 0.257595106
OGODOD_stripped | 7.24967 | 6.68867 | 1.083873 | 0.806302 | 1824.65 | 0.6293598 | 0.780551 | 49.4382 | 35.95506 | 6.741573 | 6.741573 | 1.123596 | 0 | 0 | 0 | 449 | 0.6377841 | 0.02272727 | 6 | 16.28067 | 9.384001156 | 2.501406 | 0.2907874033
OGOJAX_stripped | 15.34906 | 9.73806 | 1.576193 | 0.728887 | 2120.64 | 0.7088404 | 0.972497 | 54.94505 | 24.17582 | 0 | 17.58242 | 3.296703 | 0 | 0 | 0 | 625 | 0.78125 | 0.06 | 5.333333 | 16.38749 | 8.589375 | 1.295191 | 0.2062691534
OGOWAJ_stripped | 7.31879 | 6.24852 | 1.171284 | 0.908906 | 1558.49 | 0.6172599 | 0.679124 | 50 | 36.36364 | 2.272727 | 9.090909 | 2.272727 | 0 | 0 | 0 | 897 | 0.6370739 | 0.04545455 | 4 | 23.73599 | 11.12997 | 2.994595 | 0.2718636624
OHOFIA_stripped | 7.85132 | 6.82576 | 1.150248 | 1.26793 | 547.631 | 0.495 | 0.3904001 | 30.76923 | 43.07692 | 12.30769 | 9.230769 | 1.538462 | 0 | 0 | 3.076923 | 289 | 0.3010417 | 0.05 | 6 | 16.06186 | 8.615787 | 0.287809663 | 0.0482236771
OHOFOG_stripped | 7.96325 | 6.96099 | 1.143982 | 1.25552 | 608.229 | 0.50718 | 0.4039601 | 31.74603 | 41.26984 | 12.69841 | 9.52381 | 1.587302 | 0 | 0 | 3.174603 | 337 | 0.3510417 | 0.05 | 6 | 15.15636 | 8.298194 | 0.2611972424 | 0.0489627342
OHUKIM_stripped | 14.70798 | 8.30185 | 1.771651 | 0.423321 | 4643.61 | 0.8005593 | 1.89114 | 47.36842 | 31.57895 | 0 | 15.78947 | 5.263158 | 0 | 0 | 0 | 289 | 0.6689815 | 0.1111111 | 3 | 13.49443 | 6.334503 | 1.569669 | 0.3273750731
OJAFOW_stripped | 8.30414 | 7.57797 | 1.095826 | 1.20584 | 895.537 | 0.5575020364 | 0.462335 | 45.65217 | 28.26087 | 6.521739 | 13.04348 | 2.173913 | 0 | 0 | 4.347826 | 697 | 0.6914683 | 0.04761905 | 6 | 27.26242 | 11.97039 | 2.338388 | 0.1558617493
OJICAM_stripped | 10.5118 | 9.99665 | 1.051532 | 0.877813 | 1309.92 | 0.59536 | 0.678231 | 40.34335 | 42.91845 | 2.575107 | 12.01717 | 0.4291845 | 0 | 0 | 1.716738 | 353 | 0.4694149 | 0.0106383 | 28 | 22.54757 | 10.65506 | 1.34963 | 0.148987237
OJICEQ_stripped | 11.9523 | 11.06737 | 1.079958 | 0.780641 | 1751.18 | 0.6678595 | 0.855527 | 38.36735 | 40.81633 | 2.44898 | 14.69388 | 1.22449 | 0 | 0 | 2.44898 | 353 | 0.4694149 | 0.03191489 | 12 | 20.97095 | 10.28026 | 1.617614 | 0.2152215575
OJICUG_stripped | 8.60682 | 7.88996 | 1.090857 | 0.689805 | 3063.94 | 0.7234398918 | 1.04876 | 46.15385 | 23.07692 | 0 | 25 | 5.769231 | 0 | 0 | 0 | 289 | 0.7526042 | 0.125 | 4.333333 | 19.64346 | 7.965344 | 4.393852 | 0.2568186204
OLOGEC_stripped | 13.02829 | 10.53517 | 1.236647 | 0.526319 | 3824.93 | 0.8088418 | 1.53679 | 48.91304 | 26.08696 | 3.26087 | 17.3913 | 4.347826 | 0 | 0 | 0 | 265 | 0.7361111 | 0.08888889 | 4 | 14.08092 | 6.673613 | 1.221189 | 0.2500624391
ONEYOW_stripped | 8.18957 | 7.36095 | 1.11257 | 0.919637 | 1243.9 | 0.5925396 | 0.644319 | 50.20576 | 34.5679 | 3.292181 | 10.69959 | 1.234568 | 0 | 0 | 0 | 641 | 0.6567623 | 0.02459016 | 8.666667 | 21.44181 | 10.80203 | 1.888424 | 0.2123483044
ONURAR_stripped | 8.51295 | 6.26871 | 1.358007 | 1.35519 | 551.071 | 0.4832391 | 0.356584 | 35.8209 | 35.8209 | 8.955224 | 17.91045 | 1.492537 | 0 | 0 | 0 | 385 | 0.5013021 | 0.04166667 | 12 | 17.95309 | 9.335403 | 0.7618506417 | 0.08569374
OPOZEZ_stripped | 7.29253 | 6.03486 | 1.208401 | 1.13101 | 909.732 | 0.530541 | 0.469086 | 48.33333 | 36.66667 | 6.666667 | 6.666667 | 1.666667 | 0 | 0 | 0 | 577 | 0.6217672 | 0.03448276 | 4 | 18.93392 | 10.55663 | 1.397722 | 0.1628708753
OQETEK_stripped | 9.22928 | 8.86311 | 1.041314 | 0.986231 | 1998.38 | 0.7024194 | 0.712226 | 51.72414 | 24.13793 | 0 | 20.68966 | 3.448276 | 0 | 0 | 0 | 369 | 0.76875 | 0.06666667 | 6 | 21.87668 | 9.629942 | 2.742077691 | 0.235848928
OSIKIL_stripped | 6.71706 | 6.03647 | 1.112746 | 1.54763 | 342.256 | 0.5125395 | 0.331177 | 48 | 32 | 9.6 | 0 | 2.4 | 4.8 | 0 | 3.2 | 641 | 0.6677083 | 0.05 | 0 | 25.39989 | 15.04662 | 1.417599 | 0.235310847
OVEYIY_stripped | 8.18808 | 7.75107 | 1.056381 | 0.912318 | 1579.77 | 0.6214993 | 0.681231 | 48.83721 | 27.90698 | 11.62791 | 9.302326 | 2.325581 | 0 | 0 | 0 | 961 | 0.7150298 | 0.04761905 | 4 | 17.93364 | 9.719246 | 1.854477 | 0.230604564
OWABUK_stripped | 7.62029 | 6.07702 | 1.253952 | 1.12675 | 787.721 | 0.5319589565 | 0.472118 | 37.2093 | 37.2093 | 13.95349 | 9.302326 | 2.325581 | 0 | 0 | 0 | 289 | 0.5017361 | 0.0625 | 4 | 16.26421 | 8.883817 | 0.9143813236 | 0.1045325255
OWIZAW_stripped | 14.2342 | 11.75663 | 1.210738 | 0.378657 | 4990.03 | 0.8296791 | 2.19111 | 59.2233 | 31.06796 | 0 | 7.76699 | 1.941748 | 0 | 0 | 0 | 361 | 0.7397541 | 0.03278689 | 4 | 12.94124 | 5.366465 | 1.10865 | 0.268873521
OXALUV_stripped | 9.13918 | 6.54776 | 1.395772 | 0.799004 | 2656.76 | 0.7126996 | 0.891985 | 45.20548 | 32.87671 | 0 | 19.17808 | 2.739726 | 0 | 0 | 0 | 673 | 0.6373106 | 0.06060606 | 7 | 18.9484 | 9.224063 | 2.725025 | 0.3080251609
PAMZOU_stripped | 9.64321 | 6.88864 | 1.399871 | 0.915065 | 1099.58 | 0.5823602 | 0.636414 | 35.29412 | 50.73529 | 2.205882 | 9.558824 | 2.205882 | 0 | 0 | 0 | 433 | 0.281901 | 0.0625 | 4.333333 | 19.1002 | 10.03552 | 0.9023815243 | 0.1283540602
PATWOY_stripped | 7.80785 | 6.68696 | 1.167623 | 0.911859 | 1522.31 | 0.5921001 | 0.649333 | 53.55191 | 34.97268 | 3.278689 | 6.557377 | 1.639344 | 0 | 0 | 0 | 793 | 0.6743197 | 0.03061224 | 4 | 22.09522 | 12.09876 | 2.361985 | 0.3109380183
PEDRIA_stripped | 12.01818 | 6.99841 | 1.717273 | 0.605347 | 3428.51 | 0.7765815 | 1.28287 | 32.87671 | 43.83562 | 0 | 17.80822 | 5.479452 | 0 | 0 | 0 | 65 | 0.3385417 | 0.1666667 | 3.25 | 8.077942 | 4.638824106 | 0.2952467282 | 0.1183929433
PEFRUP_stripped | 9.49605 | 8.01089 | 1.185393 | 1.0519 | 1470.26 | 0.6431779436 | 0.611444 | 48.64865 | 24.32432 | 8.108108 | 16.21622 | 2.702703 | 0 | 0 | 0 | 433 | 0.7517361 | 0.05555556 | 6 | 24.79147 | 9.862476 | 4.078926 | 0.2521887409
PEJNUP_stripped | 7.44222 | 6.12559 | 1.214939 | 0.984606 | 1598.16 | 0.62764 | 0.637453 | 41.05263 | 32.63158 | 2.105263 | 21.05263 | 3.157895 | 0 | 0 | 0 | 377 | 0.6041667 | 0.07692308 | 6.666667 | 22.47906 | 11.21611 | 2.748253 | 0.3038926269
PEMREG_stripped | 9.06566 | 7.46673 | 1.214141 | 0.753022 | 2585.47 | 0.7024596 | 0.932854 | 42.55319 | 42.55319 | 4.255319 | 8.510638 | 2.12766 | 0 | 0 | 0 | 641 | 0.50078125 | 0.05 | 4 | 15.38914 | 7.724252 | 1.139132 | 0.2037351651
PEVPUD_stripped | 14.9572 | 7.9328 | 1.885488 | 0.594944 | 3634.41 | 0.8133776896 | 1.36715 | 51.06383 | 12.76596 | 0 | 27.65957 | 8.510638 | 0 | 0 | 0 | 169 | 0.8802083 | 0.1666667 | 3.25 | 11.12131 | 5.548223 | 0.7968431622 | 0.2091378377
PEVQAK_stripped | 14.89966 | 7.90177 | 1.88561 | 0.602418 | 3626.3 | 0.8101378 | 1.34481 | 51.06383 | 12.76596 | 0 | 27.65957 | 8.510638 | 0 | 0 | 0 | 169 | 0.8802083 | 0.1666667 | 3.25 | 11.04906 | 5.593345 | 0.7768735063 | 0.2089997774
PEVQEO_stripped | 14.84843 | 7.95842 | 1.865751 | 0.610855 | 3606.17 | 0.8127181433 | 1.33046 | 45.28302 | 22.64151 | 0 | 24.5283 | 7.54717 | 0 | 0 | 0 | 145 | 0.7552083 | 0.1666667 | 3.25 | 11.53592 | 5.822688 | 0.8549378525 | 0.215999893
PEVQIS_stripped | 14.90182 | 7.90484 | 1.885151 | 0.596259 | 3560.66 | 0.8122002 | 1.36216 | 58.53659 | 0 | 0 | 31.70732 | 9.756098 | 0 | 0 | 0 | 193 | 1.005208 | 0.1666667 | 3.25 | 10.48784 | 5.321416 | 0.708793166 | 0.1993253031
PEVQOY_stripped | 14.78717 | 8.03297 | 1.84081 | 0.604066 | 3517.49 | 0.8182618 | 1.35459 | 58.53659 | 0 | 0 | 31.70732 | 9.756098 | 0 | 0 | 0 | 193 | 1.005208 | 0.1666667 | 3.25 | 10.72653 | 5.492276 | 0.7735488404 | 0.2093377494
PEZCII_stripped | 11.10124 | 10.18861 | 1.089574 | 1.18531 | 1072.52 | 0.61582 | 0.5195434 | 55.10204 | 30.61224 | 0 | 12.2449 | 2.040816 | 0 | 0 | 0 | 352 | 0.7242798 | 0.03703704 | 6 | 45.85131 | 10.06978 | 2.727194 | 0.1793635174
PIBNUK_stripped | 15.37083 | 14.1695 | 1.084783 | 0.422713 | 3323.54 | 0.8343002 | 1.97368 | 51.6129 | 25.80645 | 6.451613 | 12.90323 | 3.225806 | 0 | 0 | 0 | 145 | 0.7552083 | 0.0625 | 4 | 8.78396 | 4.199028 | 0.5398255992 | 0.197857076
PIBNUK01_stripped | 15.36659 | 14.18197 | 1.08353 | 0.42304 | 3278.58 | 0.837598048 | 1.97995 | 51.6129 | 25.80645 | 6.451613 | 12.90323 | 3.225806 | 0 | 0 | 0 | 145 | 0.7552083 | 0.0625 | 4 | 8.806566 | 4.204875315 | 0.5338564516 | 0.1987599478
PIBPAS_stripped | 7.46392 | 6.98538 | 1.068506 | 1.04939 | 1005.13 | 0.5534787 | 0.527429 | 41.42857 | 38.57143 | 7.142857 | 10.71429 | 2.142857 | 0 | 0 | 0 | 497 | 0.5355603 | 0.05172414 | 5 | 19.28273 | 9.779458 | 1.035352 | 0.1299925411
PIBPAS01_stripped | 10.22467 | 9.87308 | 1.035611 | 0.954987 | 1360.01 | 0.62122 | 0.650501 | 49.01961 | 23.52941 | 5.882353 | 18.62745 | 2.941176 | 0 | 0 | 0 | 609 | 0.76125 | 0.06 | 6.333333 | 15.96751 | 8.12828 | 0.8289693191 | 0.1296002042
PIBPIA_stripped | 15.4894 | 14.25368 | 1.086695 | 0.458724 | 2987.55 | 0.8412218 | 1.83383 | 51.6129 | 25.80645 | 6.451613 | 12.90323 | 3.225806 | 0 | 0 | 0 | 145 | 0.7552083 | 0.0625 | 4 | 8.184668 | 3.898011 | 0.4529340536 | 0.1734078021
PIHWAG_stripped | 8.27692 | 7.68699 | 1.076744 | 1.26902 | 968.14 | 0.5456595647 | 0.429985 | 52.5 | 22.5 | 0 | 15 | 2.5 | 0 | 0 | 7.5 | 793 | 0.7867063 | 0.04761905 | 6 | 40.19963 | 11.14697 | 3.320453 | 0.2048628884
PIJROR_stripped | 8.28926 | 7.67698 | 1.079755 | 1.27603 | 976.782 | 0.5487018 | 0.430007 | 52.5 | 22.5 | 0 | 15 | 2.5 | 0 | 0 | 7.5 | 793 | 0.7867063 | 0.04761905 | 6 | 44.55516 | 11.47247 | 3.347356 | 0.2104072003
PIMJEC_stripped | 9.76881 | 8.90498 | 1.097005 | 0.715504 | 2571.69 | 0.6971599 | 0.974362 | 49.0566 | 30.18868 | 3.773585 | 15.09434 | 1.886792 | 0 | 0 | 0 | 865 | 0.693109 | 0.03846154 | 8 | 19.25906 | 9.540869 | 2.580329 | 0.2759818007
PITYUN01_stripped | 6.7313 | 6.0859 | 1.106048 | 1.66594 | 775.094 | 0.58834 | 0.353158 | 28.57143 | 0 | 21.42857 | 0 | 7.142857 | 42.85714 | 0 | 0 | 385 | 1.002604 | 0.25 | 0 | 22.41639 | 7.626689 | 1.392788 | 0.0625490995
PIVBEC_stripped | 14.79601 | 10.7225 | 1.379903 | 0.653743 | 2940.92 | 0.78166 | 1.195669 | 50.84746 | 23.72881 | 0 | 20.33898 | 5.084746 | 0 | 0 | 0 | 553 | 0.7680556 | 0.1 | 4 | 16.20865 | 7.606174 | 2.085911 | 0.2808161132
PIVGAE_stripped | 10.23133 | 9.72468 | 1.052099 | 1.44849 | 492.49 | 0.4764185 | 0.328907 | 47.87234 | 31.91489 | 3.191489 | 6.382979 | 3.191489 | 7.446809 | 0 | 0 | 1441 | 0.6671296 | 0.06666667 | 2 | 22.15066 | 12.52475 | 0.7446094891 | 0.0968040419
PIZJAJ_stripped | 12.14353 | 10.67896 | 1.137145 | 0.512179 | 3358.09 | 0.7743173 | 1.51181 | 82.75862 | 0 | 13.7931 | 0 | 3.448276 | 0 | 0 | 0 | 769 | 1.001302 | 0.04166667 | 0 | 12.356 | 5.412554 | 0.7920684606 | 0.1916811881
PIZJEN_stripped | 11.49671 | 10.34099 | 1.111761 | 0.444697 | 4143.72 | 0.8080589187 | 1.8171 | 80 | 0 | 16 | 0 | 4 | 0 | 0 | 0 | 321 | 1.003125 | 0.05 | 0 | 11.36355 | 4.629669 | 0.7917779777 | 0.205833264
POBGOE01_stripped | 12.87015 | 10.41973 | 1.235171 | 0.547817 | 3259.33 | 0.7584581 | 1.38451 | 51.88679 | 37.73585 | 5.660377 | 0 | 2.830189 | 0 | 0 | 1.886792 | 561 | 0.6375 | 0.05454545 | 0 | 12.46601 | 6.079091 | 0.8383139172 | 0.2061529743
PODGEW_stripped | 26.52566 | 26.34739 | 1.006766 | 0.705881 | 1307.68 | 0.74972 | 1.062105 | 48.64865 | 29.72973 | 0 | 18.91892 | 2.702703 | 0 | 0 | 0 | 301 | 0.6967593 | 0.05555556 | 7 | 13.68585 | 5.736385 | 0.8167857235 | 0.1396093353
PODGEW01_stripped | 26.31371 | 26.09798 | 1.008266 | 0.710761 | 1316.01 | 0.75088 | 1.056445 | 48.64865 | 29.72973 | 0 | 18.91892 | 2.702703 | 0 | 0 | 0 | 301 | 0.6967593 | 0.05555556 | 7 | 13.67066 | 5.851005 | 0.8151249092 | 0.1434264554
PODGEW02_stripped | 26.43723 | 26.24063 | 1.007492 | 0.709859 | 1297.35 | 0.74846 | 1.054378 | 48.64865 | 29.72973 | 0 | 18.91892 | 2.702703 | 0 | 0 | 0 | 301 | 0.6967593 | 0.05555556 | 7 | 13.47185 | 5.719824 | 0.7612264382 | 0.138104509
PODKOK_stripped | 18.48317 | 8.58427 | 2.153144 | 0.48942 | 4391.16 | 0.8129413026 | 1.66103 | 49.48454 | 24.74227 | 10.30928 | 12.37113 | 3.092784 | 0 | 0 | 0 | 577 | 0.7513021 | 0.0625 | 4 | 14.82149 | 6.502465 | 1.680715 | 0.2928488112
PODKUQ_stripped | 22.30042 | 8.90709 | 2.503671 | 0.42576 | 4747.39 | 0.8341617648 | 1.95923 | 51.42857 | 25.71429 | 8.571429 | 11.42857 | 2.857143 | 0 | 0 | 0 | 649 | 0.7511574 | 0.05555556 | 4 | 15.25414 | 6.225001126 | 1.639201 | 0.3113641043
PODXOX_stripped | 6.95547 | 6.38129 | 1.089979 | 1.07816 | 895.431 | 0.5220396812 | 0.484195 | 46.55172 | 36.2069 | 12.06897 | 0 | 1.724138 | 3.448276 | 0 | 0 | 397 | 0.6126543 | 0.03703704 | 0 | 18.66093 | 10.20864 | 2.038391 | 0.1730258668
POGCOF_stripped | 17.22097 | 17.15951 | 1.003582 | 0.873572 | 1574.95 | 0.6518603 | 0.746201 | 36.22047 | 40.94488 | 9.448819 | 6.299213 | 1.574803 | 4.724409 | 0 | 0.7874016 | 481 | 0.4356884 | 0.04347826 | 4 | 27.33361 | 9.893553 | 1.09643897 | 0.152638389
POGDAS_stripped | 17.59561 | 17.33554 | 1.015002 | 0.857972 | 1572.26 | 0.6541196 | 0.762402 | 36.71875 | 40.625 | 9.375 | 8.59375 | 1.5625 | 2.34375 | 0 | 0.78125 | 505 | 0.447695 | 0.04255319 | 5.5 | 27.50561 | 9.310257 | 1.147497 | 0.1348090076
POHWIU_stripped | 15.94965 | 10.39364 | 1.534559 | 0.460887 | 4156.33 | 0.8035795 | 1.74355 | 56.11111 | 28.88889 | 2.222222 | 10 | 2.777778 | 0 | 0 | 0 | 601 | 0.7438119 | 0.04950495 | 3.6 | 12.16506 | 5.679145 | 1.133953 | 0.2636306331
POMMAH_stripped | 14.83525 | 11.96507 | 1.23988 | 1.26278 | 1107.81 | 0.7001976 | 0.554489 | 38.29787 | 25.53191 | 6.382979 | 13.82979 | 9.574468 | 6.382979 | 0 | 0 | 385 | 0.6684028 | 0.25 | 1.444444 | 36.08408 | 12.59766 | 2.462413 | 0.253489643
POXHER_stripped | 13.61005 | 8.01869 | 1.697291 | 0.809245 | 1685.83 | 0.66252 | 0.818689 | 41.37931 | 40.16227 | 9.736308 | 5.273834 | 3.448276 | 0 | 0 | 0 | 421 | 0.5159314 | 0.08333333 | 1.529412 | 22.27766 | 11.34342 | 1.473162 | 0.223278473
PUFQIS_stripped | 9.116 | 7.68555 | 1.186122 | 0.84467 | 2417.99 | 0.6918405 | 0.819066 | 41.58416 | 27.72277 | 2.970297 | 20.79208 | 6.930693 | 0 | 0 | 0 | 337 | 0.6686508 | 0.1666667 | 3 | 19.48493 | 10.40239 | 2.346241 | 0.2662779155
PUFQOY_stripped | 12.63195 | 11.15811 | 1.132087 | 0.708452 | 3006.64 | 0.739043 | 1.04318 | 43.95604 | 29.67033 | 3.296703 | 18.68132 | 4.395604 | 0 | 0 | 0 | 319 | 0.6645833 | 0.1 | 4.25 | 13.67979 | 7.262165 | 1.221562 | 0.2229207142
PUFRIT_stripped | 12.45225 | 12.06679 | 1.031944 | 0.689851 | 2852.68 | 0.7492817 | 1.08615 | 40.19608 | 27.45098 | 2.941176 | 22.54902 | 6.862745 | 0 | 0 | 0 | 325 | 0.6605691 | 0.1707317 | 3.285714 | 17.82749 | 8.138457 | 1.815619 | 0.2194947123
PUFYEW_stripped | 11.88575 | 6.23955 | 1.904905 | 0.709619 | 2697.59 | 0.7184182756 | 1.0124 | 46.2963 | 31.48148 | 12.96296 | 7.407407 | 1.851852 | 0 | 0 | 0 | 397 | 0.6616667 | 0.04 | 4 | 15.20239 | 7.275728 | 1.135398 | 0.1849678899
PUGPEO_stripped | 8.26731 | 7.46968 | 1.106782 | 1.13131 | 1240.53 | 0.6315821 | 0.558275 | 43.75 | 21.875 | 3.125 | 28.125 | 3.125 | 0 | 0 | 0 | 505 | 0.7514881 | 0.07142857 | 9 | 21.88542 | 10.49653622 | 1.762942 | 0.1554389878
PUGSER_stripped | 9.40538 | 8.82878 | 1.065309 | 0.841512 | 2241 | 0.6985198 | 0.830077 | 40 | 29.41176 | 1.176471 | 22.35294 | 7.058824 | 0 | 0 | 0 | 259 | 0.6348039 | 0.1764706 | 3.166667 | 18.9292 | 9.78293 | 1.677092 | 0.2206417591
PUGSIV_stripped | 9.6995 | 8.61629 | 1.125717 | 0.860341 | 2258.85 | 0.6924997 | 0.804913 | 41.86047 | 27.90698 | 1.162791 | 22.09302 | 6.976744 | 0 | 0 | 0 | 289 | 0.6689815 | 0.1666667 | 3.166667 | 15.77858 | 9.003401 | 1.261573 | 0.1924944752
PUGSOB_stripped | 9.47929 | 8.82959 | 1.073582 | 0.904838 | 1912.4 | 0.6620799 | 0.731711 | 43.95604 | 28.57143 | 1.098901 | 19.78022 | 6.593407 | 0 | 0 | 0 | 325 | 0.6770833 | 0.15 | 3 | 18.41045 | 9.706535 | 1.44278 | 0.1938907829
PUGSUH_stripped | 9.30915 | 8.71365 | 1.068341 | 0.861384 | 2054.57 | 0.6878203 | 0.798506 | 42.69663 | 28.08989 | 1.123596 | 21.34831 | 6.741573 | 0 | 0 | 0 | 307 | 0.6732456 | 0.1578947 | 3.166667 | 15.79139 | 8.853633 | 1.143265 | 0.1607414262
PUJQEQ_stripped | 7.56759 | 6.18465 | 1.223608 | 0.860847 | 1828.67 | 0.6142204 | 0.713507 | 39.34426 | 39.34426 | 9.836066 | 9.836066 | 1.639344 | 0 | 0 | 0 | 385 | 0.5013021 | 0.04166667 | 6 | 16.34816 | 9.275071 | 1.548399 | 0.2121256778
PULMAM_stripped | 7.98939 | 7.25802 | 1.100767 | 0.984702 | 1290.51 | 0.6119401 | 0.621447 | 43.90244 | 29.26829 | 4.878049 | 17.07317 | 2.439024 | 0 | 0 | 2.439024 | 577 | 0.6678241 | 0.05555556 | 7 | 18.27961 | 9.682118 | 2.809457 | 0.2266312572
PUNZEF_stripped | 9.52062 | 6.50728 | 1.463072 | 1.00961 | 1508.15 | 0.6185769 | 0.612689 | 48.16754 | 31.41361 | 6.282723 | 0 | 1.570681 | 10.4712 | 1.04712 | 1.04712 | 497 | 0.6752717 | 0.0326087 | 0 | 28.7261 | 13.69944 | 3.515262 | 0.3040758971
PURQOJ_stripped | 11.3135 | 6.84577 | 1.652626 | 0.847078 | 2359.34 | 0.6959999 | 0.821648 | 43.47826 | 21.73913 | 13.04348 | 17.3913 | 4.347826 | 0 | 0 | 0 | 181 | 0.7541667 | 0.1 | 4 | 15.79432 | 7.923954 | 1.2767273 | 0.1725004816
PURQUP_stripped | 10.7045 | 8.13103 | 1.3165 | 0.867926 | 2025.95 | 0.6911599 | 0.796335 | 42.85714 | 22.85714 | 12.85714 | 17.14286 | 4.285714 | 0 | 0 | 0 | 265 | 0.7361111 | 0.1 | 4 | 30.2649 | 13.29916 | 1.669467 | 0.2343931255
PUZLOM_stripped | 16.85672 | 8.38213 | 2.011031 | 0.448449 | 4964.51 | 0.8078002 | 1.80132 | 47.27273 | 29.09091 | 18.18182 | 0 | 1.818182 | 0 | 0 | 3.636364 | 433 | 0.6939103 | 0.03846154 | 0 | 12.0247 | 6.088416 | 1.377223 | 0.294297395
PUZLUS_stripped | 15.09144 | 8.39804 | 1.797019 | 0.674123 | 2486.32 | 0.7090223 | 1.05177 | 46.15385 | 28.95928 | 13.57466 | 0 | 1.357466 | 0 | 0 | 9.954751 | 281 | 0.6887255 | 0.02941176 | 0 | 15.16112 | 7.341527919 | 0.9728381654 | 0.1895908374
QAGQEW_stripped | 16.49667 | 9.14793 | 1.803323 | 1.00536 | 1185.1 | 0.6945981972 | 0.690895 | 51.06383 | 10.21277 | 0 | 22.97872 | 5.531915 | 0 | 0 | 10.21277 | 865 | 0.9010417 | 0.1083333 | 4.153846 | 24.71371 | 9.343264 | 2.541785798 | 0.1793501974
QALGUH_stripped | 7.81643 | 7.32872 | 1.066548 | 0.994592 | 1612.58 | 0.6339002 | 0.637347 | 44.44444 | 22.22222 | 0 | 27.77778 | 5.555556 | 0 | 0 | 0 | 385 | 0.751953125 | 0.125 | 5 | 16.0755 | 9.448422537 | 2.572233 | 0.2778474938
QATDAQ_stripped | 7.19651 | 6.17803 | 1.164855 | 0.613509 | 3986.74 | 0.7238609 | 1.17987 | 46.37681 | 34.78261 | 8.695652 | 8.695652 | 1.449275 | 0 | 0 | 0 | 481 | 0.6263021 | 0.03125 | 6 | 14.49733 | 7.723638 | 1.756418468 | 0.3062505578
QATHOK_stripped | 12.02192 | 8.59339 | 1.398973 | 0.994773 | 1577.18 | 0.6686397 | 0.672153 | 48 | 24 | 8 | 16 | 4 | 0 | 0 | 0 | 325 | 0.7523148 | 0.08333333 | 4 | 17.45728 | 8.658702 | 1.480971 | 0.1708257599
QIWCOQ_stripped | 7.90536 | 6.37424 | 1.240204 | 0.88756 | 1646.43 | 0.6377802 | 0.718577 | 48.83721 | 30.23256 | 9.302326 | 9.302326 | 2.325581 | 0 | 0 | 0 | 697 | 0.6914683 | 0.04761905 | 4 | 22.36907 | 10.18979 | 4.969604 | 0.321100329
QIWDEH_stripped | 8.49013 | 7.90097 | 1.074568 | 0.883338 | 1609.33 | 0.6210202 | 0.703038 | 47.72727 | 29.54545 | 9.090909 | 11.36364 | 2.272727 | 0 | 0 | 0 | 697 | 0.6914683 | 0.04761905 | 5 | 22.67568 | 9.71977 | 3.487718 | 0.2545271431
QIXSUN_stripped | 7.92933 | 6.26195 | 1.266272 | 1.01898 | 1105.64 | 0.5561817 | 0.545822 | 43.02326 | 33.72093 | 19.76744 | 0 | 3.488372 | 0 | 0 | 0 | 1081 | 0.6086712 | 0.08108108 | 0 | 15.60116 | 7.860205 | 0.3760627735 | 0.0682577048
QOFLAA_stripped | 9.67201 | 6.44626 | 1.500406 | 0.771214 | 2947.4 | 0.7661996 | 0.993498 | 25 | 12.5 | 18.75 | 25 | 18.75 | 0 | 0 | 0 | 385 | 0.751953125 | 0.75 | 1.333333 | 27.89128 | 8.381241 | 2.325876 | 0.0544271834
QOMGEG_stripped | 8.41906 | 6.7966 | 1.238716 | 0.796914 | 2180.68 | 0.6660599 | 0.835799 | 48.75 | 31.25 | 7.5 | 10 | 2.5 | 0 | 0 | 0 | 478 | 0.6809117 | 0.05128205 | 4 | 18.33514 | 9.272048 | 2.000211 | 0.2682170546
QOMGIK_stripped | 9.23094 | 6.8583 | 1.345952 | 0.756037 | 2385.41 | 0.6829396 | 0.903315 | 48.86364 | 32.95455 | 6.818182 | 9.090909 | 2.272727 | 0 | 0 | 0 | 457 | 0.6642442 | 0.04651163 | 4 | 15.65384 | 8.441904 | 1.563765 | 0.2370941121
QOMGOQ_stripped | 9.82138 | 6.4421 | 1.524562 | 0.736889 | 2496.86 | 0.6859994 | 0.93094 | 51 | 33 | 6 | 8 | 2 | 0 | 0 | 0 | 553 | 0.6776961 | 0.03921569 | 4 | 16.50507 | 8.773882 | 1.881487634 | 0.2786150508
QOQWOK_stripped | 8.39175 | 6.59132 | 1.273152 | 0.957359 | 1370.56 | 0.5669997 | 0.592254 | 51.06383 | 34.04255 | 4.255319 | 8.510638 | 2.12766 | 0 | 0 | 0 | 769 | 0.6675347 | 0.04166667 | 4 | 19.08315 | 10.35574 | 2.647135 | 0.2782747401
QOQWOK01_stripped | 8.63633 | 6.73186 | 1.282904 | 0.935461 | 1396.32 | 0.5781804 | 0.61807 | 51.06383 | 34.04255 | 4.255319 | 8.510638 | 2.12766 | 0 | 0 | 0 | 769 | 0.6675347 | 0.04166667 | 4 | 18.59903 | 10.10714 | 2.554759 | 0.2738295821
QOSXOM_stripped | 11.03802 | 8.53635 | 1.293061 | 1.04762 | 1039.97 | 0.5808790995 | 0.554475 | 71.69811 | 0 | 22.64151 | 0 | 5.660377 | 0 | 0 | 0 | 1217 | 1.000822 | 0.07894737 | 0 | 27.0093 | 15.2781 | 1.430051 | 0.2575804103
QOTZEG_stripped | 6.99318 | 6.77306 | 1.032499 | 1.52277 | 859.119 | 0.5486586 | 0.360303 | 47.36842 | 15.78947 | 0 | 31.57895 | 5.263158 | 0 | 0 | 0 | 541 | 0.8348765 | 0.1111111 | 6 | 47.77288 | 13.96208 | 5.531826 | 0.4114538581
QOVDAH_stripped | 9.81819 | 9.19443 | 1.067841 | 1.33961 | 915.875 | 0.5786807 | 0.431977 | 33.33333 | 0 | 11.11111 | 33.33333 | 11.11111 | 0 | 0 | 11.11111 | 217 | 1.00463 | 0.3333333 | 3 | 31.01191 | 8.362554 | 4.713259025 | 0.0880494604
QOVDEL_stripped | 9.82824 | 9.16158 | 1.072767 | 1.34846 | 929.3 | 0.568798 | 0.421813 | 33.33333 | 0 | 11.11111 | 33.33333 | 11.11111 | 0 | 0 | 11.11111 | 217 | 1.00463 | 0.3333333 | 3 | 28.57965 | 7.775324 | 3.841879 | 0.0773398298
QOZSIJ_stripped | 9.51217 | 8.22575 | 1.156389 | 0.734364 | 2258.44 | 0.6760195 | 0.920551 | 54.6875 | 32.8125 | 4.6875 | 6.25 | 1.5625 | 0 | 0 | 0 | 785 | 0.7008929 | 0.02857143 | 4 | 15.96031 | 8.848316 | 2.088233 | 0.3013356045
QULMIU_stripped | 10.30348 | 9.60293 | 1.072952 | 1.52872 | 631.61 | 0.5268795 | 0.344654 | 38.09524 | 28.57143 | 4.761905 | 23.80952 | 4.761905 | 0 | 0 | 0 | 271 | 0.6273148 | 0.125 | 5 | 17.75466 | 9.298324 | 1.375188 | 0.1185552655
QUNVUS_stripped | 9.55419 | 7.98408 | 1.196655 | 0.856828 | 1515.91 | 0.6021804 | 0.702802 | 61.17647 | 32.94118 | 0 | 4.705882 | 1.176471 | 0 | 0 | 0 | 913 | 0.7315705 | 0.01923077 | 4 | 20.21348 | 10.62178 | 1.84723 | 0.2520230813
QUNXEE_stripped | 6.49703 | 6.20959 | 1.04629 | 1.36194 | 793.027 | 0.5243605194 | 0.38501 | 42.85714 | 28.57143 | 14.28571 | 9.52381 | 3.174603 | 1.587302 | 0 | 0 | 577 | 0.6678241 | 0.07407407 | 3 | 17.95443 | 10.88247 | 1.993752 | 0.2143677075
RACHUA_stripped | 10.96427 | 9.26911 | 1.182883 | 0.761133 | 2596.03 | 0.7009 | 0.920864 | 49.13793 | 36.2069 | 0 | 11.2069 | 3.448276 | 0 | 0 | 0 | 1729 | 0.6319444 | 0.07017544 | 3.25 | 14.33421113 | 7.354015 | 1.050296 | 0.1904554253
RACHUA01_stripped | 12.36518 | 10.00981 | 1.235306 | 0.715605 | 2652.96 | 0.7227825 | 1.01003 | 49.13793 | 36.2069 | 0 | 11.2069 | 3.448276 | 0 | 0 | 0 | 577 | 0.6326754 | 0.07017544 | 3.25 | 13.38852 | 6.863239 | 0.9130596474 | 0.1842567314
RAXXEV_stripped | 8.26017 | 7.30837 | 1.130234 | 1.02539 | 631.226 | 0.6106577 | 0.595537 | 43.47826 | 21.73913 | 13.04348 | 17.3913 | 4.347826 | 0 | 0 | 0 | 541 | 0.7513889 | 0.1 | 4 | 36.44333 | 14.58187 | 4.56413 | 0.5231895576
RAYFAA_stripped | 15.81181 | 9.46026 | 1.671393 | 0.95929 | 1508.42 | 0.7050397784 | 0.73496 | 32.14286 | 17.85714 | 25 | 14.28571 | 7.142857 | 0 | 0 | 3.571429 | 469 | 0.7237654 | 0.2222222 | 2 | 23.37104 | 8.069827 | 2.298237 | 0.1557223919
RAYKEJ_stripped | 9.58596 | 7.36465 | 1.301618 | 1.02513 | 1002.59 | 0.5562407 | 0.542605 | 49.23077 | 33.84615 | 6.153846 | 9.230769 | 1.538462 | 0 | 0 | 0 | 505 | 0.6575521 | 0.03125 | 6 | 18.84985 | 10.23741 | 1.946644691 | 0.2037772755
RAYKIN_stripped | 9.47797 | 7.12452 | 1.330331 | 1.07088 | 916.374 | 0.5531781 | 0.516564 | 49.23077 | 33.84615 | 6.153846 | 9.230769 | 1.538462 | 0 | 0 | 0 | 505 | 0.6575521 | 0.03125 | 6 | 18.77323 | 10.26599 | 1.944666 | 0.193080976
RAYMIP_stripped | 11.85051 | 8.80135 | 1.346442 | 0.556708 | 3791.28 | 0.80264 | 1.441761 | 55.9322 | 30.50847 | 0 | 11.01695 | 2.542373 | 0 | 0 | 0 | 385 | 0.7291667 | 0.04545455 | 4.333333 | 18.9311 | 6.433191 | 2.747946 | 0.2959228896
RAYMOV_stripped | 12.32623 | 9.00243 | 1.369211 | 0.476262 | 4405.93 | 0.80586 | 1.692052 | 55.9322 | 30.50847 | 0 | 11.01695 | 2.542373 | 0 | 0 | 0 | 385 | 0.7291667 | 0.04545455 | 4.333333 | 11.19997 | 5.395868 | 1.169724 | 0.2823159129
REFKOD_stripped | 7.496 | 6.55081 | 1.144286 | 0.920475 | 1467.85 | 0.6179802 | 0.671371 | 42.10526 | 31.57895 | 10.52632 | 13.15789 | 2.631579 | 0 | 0 | 0 | 361 | 0.6267361 | 0.0625 | 5 | 17.80809 | 9.826917 | 1.996075717 | 0.2358140968
REGREC_stripped | 7.78524 | 6.47906 | 1.2016 | 0.899667 | 2495.26 | 0.7153999 | 0.795183 | 41.86047 | 13.95349 | 0 | 32.55814 | 11.62791 | 0 | 0 | 0 | 241 | 0.8368056 | 0.2777778 | 2.8 | 17.9837 | 9.775146 | 1.762779 | 0.1661275751
REGXOS_stripped | 19.50731 | 7.12452 | 2.738053 | 0.922216 | 1527.68 | 0.6628206 | 0.718726 | 28.57143 | 19.04762 | 28.57143 | 19.04762 | 4.761905 | 0 | 0 | 0 | 193 | 0.6701389 | 0.1666667 | 4 | 16.57787 | 8.098779 | 0.8909066374 | 0.1443414551
REGYOT_stripped | 17.69097 | 10.17012 | 1.739505 | 0.695061 | 1699.32 | 0.7410184 | 1.06612 | 55.44554 | 23.76238 | 0 | 15.84158 | 3.960396 | 0.990099 | 0 | 0 | 1057 | 0.7864583 | 0.07142857 | 4 | 18.81304 | 9.345123 | 2.917875 | 0.3591128251
REHHET_stripped | 8.42834 | 7.30081 | 1.154439 | 0.988714 | 2025.16 | 0.6822394 | 0.690027 | 50.79365 | 22.22222 | 3.174603 | 19.04762 | 4.761905 | 0 | 0 | 0 | 801 | 0.7822265625 | 0.09375 | 4 | 17.62858 | 9.103335 | 1.815387 | 0.2331515028
REHHOD_stripped | 9.49791 | 7.32511 | 1.296624 | 0.978776 | 1953.86 | 0.6878994 | 0.702816 | 50.79365 | 22.22222 | 3.174603 | 19.04762 | 4.761905 | 0 | 0 | 0 | 801 | 0.7822265625 | 0.09375 | 4 | 18.00611 | 9.278581181 | 1.823441 | 0.2372273951
REJPIH_stripped | 9.30312 | 6.04887 | 1.537993 | 0.59386 | 4058.44 | 0.7266589732 | 1.22362 | 46.40884 | 36.46409 | 3.314917 | 13.25967 | 0.5524862 | 0 | 0 | 0 | 409 | 0.608631 | 0.01190476 | 24 | 16.45811 | 8.303528 | 1.897278 | 0.2797049404
REPCIZ_stripped | 8.96947 | 8.07627 | 1.110596 | 0.97123 | 1869.93 | 0.67672 | 0.696766 | 49.07063 | 28.99628 | 0 | 17.84387 | 4.089219 | 0 | 0 | 0 | 559 | 0.7058081 | 0.08333333 | 4.363636 | 16.66388 | 8.439627 | 1.006562 | 0.1685663792
REQBAS_stripped | 7.33007 | 6.52467 | 1.123439 | 1.69372 | 565.206 | 0.4996609 | 0.295008 | 43.63636 | 21.81818 | 7.272727 | 14.54545 | 5.454545 | 7.272727 | 0 | 0 | 433 | 0.7517361 | 0.125 | 2.666667 | 58.52381 | 10.47709 | 4.103954 | 0.108005258
REQBEW_stripped | 7.31583 | 6.51547 | 1.12284 | 1.68927 | 561.455 | 0.4986995 | 0.295216 | 43.63636 | 21.81818 | 7.272727 | 14.54545 | 5.454545 | 7.272727 | 0 | 0 | 433 | 0.7517361 | 0.125 | 2.666667 | 26.63158 | 9.771057059 | 2.872267 | 0.0944372466
REQBIA_stripped | 7.32814 | 6.51066 | 1.12556 | 1.67544 | 573.748 | 0.4999798 | 0.298417 | 43.63636 | 21.81818 | 7.272727 | 14.54545 | 5.454545 | 7.272727 | 0 | 0 | 433 | 0.7517361 | 0.125 | 2.666667 | 53.27531 | 10.33463 | 4.042585 | 0.1035060122
REQBOG_stripped | 7.34102 | 6.49485 | 1.130283 | 1.67319 | 571.368 | 0.4986407 | 0.298018 | 43.63636 | 21.81818 | 7.272727 | 14.54545 | 5.454545 | 7.272727 | 0 | 0 | 433 | 0.7517361 | 0.125 | 2.666667 | 36.84191 | 9.865575 | 3.335306 | 0.094452256
REWNEO_stripped | 19.41692 | 6.76694 | 2.86938 | 0.57834 | 3704.09 | 0.7894398834 | 1.36501 | 48 | 20 | 12 | 16 | 4 | 0 | 0 | 0 | 457 | 0.7934028 | 0.08333333 | 4 | 16.35824 | 7.278155 | 1.959023794 | 0.2923136143
REWNEO01_stripped | 18.51441 | 6.94364 | 2.666384 | 0.59767 | 3653.74 | 0.7818599406 | 1.30818 | 48 | 20 | 12 | 16 | 4 | 0 | 0 | 0 | 457 | 0.7934028 | 0.08333333 | 4 | 15.87764 | 7.350991 | 2.033966 | 0.295317049
REXDOP_stripped | 8.88303 | 6.23971 | 1.423629 | 1.38417 | 911.461 | 0.5913589491 | 0.42723 | 44 | 32 | 12 | 3 | 3 | 6 | 0 | 0 | 449 | 0.6377841 | 0.06818182 | 1 | 16.84323 | 9.158137 | 0.8409488677 | 0.1158466977
REYJEM_stripped | 8.75541 | 6.1584 | 1.421702 | 0.885486 | 1664.12 | 0.6627199 | 0.748425 | 40.59406 | 35.64356 | 1.980198 | 19.80198 | 1.980198 | 0 | 0 | 0 | 185 | 0.5640244 | 0.04878049 | 10 | 29.67887 | 14.60442 | 2.934392 | 0.4601292554
REZXIE_stripped | 8.61965 | 8.10073 | 1.064058 | 1.00688 | 1444.91 | 0.6248797968 | 0.62061 | 48.64865 | 0 | 0 | 43.24324 | 8.108108 | 0 | 0 | 0 | 289 | 1.003472 | 0.1666667 | 5.333333 | 16.44961 | 7.631769 | 1.262455 | 0.1360631238
REZXIE01_stripped | 8.61957 | 8.10065 | 1.064059 | 1.00689 | 1444.31 | 0.6247773 | 0.620502 | 48.64865 | 0 | 0 | 43.24324 | 8.108108 | 0 | 0 | 0 | 289 | 1.003472 | 0.1666667 | 5.333333 | 16.4972 | 7.627606 | 1.244399 | 0.1373845044
RIFDUG01_stripped | 13.00381 | 6.82629 | 1.90496 | 0.867528 | 2162.97 | 0.7303996 | 0.841932 | 46.15385 | 15.38462 | 0 | 30.76923 | 7.692308 | 0 | 0 | 0 | 241 | 0.8368056 | 0.1666667 | 4 | 23.51357 | 11.72346 | 2.154538 | 0.3465829421
RIFLUP_stripped | 11.52194 | 10.06588 | 1.144653 | 0.825504 | 1815.86 | 0.6586597 | 0.797888 | 47.82609 | 37.68116 | 7.246377 | 5.797101 | 1.449275 | 0 | 0 | 0 | 641 | 0.6070076 | 0.03030303 | 4 | 24.14045 | 10.9069 | 1.64066 | 0.2180521784
RIFMOK_stripped | 11.74025 | 9.92431 | 1.182979 | 0.808668 | 1878.03 | 0.6591404 | 0.815094 | 47.82609 | 37.68116 | 7.246377 | 5.797101 | 1.449275 | 0 | 0 | 0 | 641 | 0.6070076 | 0.03030303 | 4 | 23.53867 | 10.62136 | 1.538395 | 0.2106983758
RIFTAD_stripped | 11.71095 | 9.62434 | 1.216806 | 0.846484 | 1429.93 | 0.6530404 | 0.771474 | 35.55556 | 46.22222 | 14.22222 | 0 | 1.777778 | 2.222222 | 0 | 0 | 337 | 0.3510417 | 0.05 | 0 | 31.73349 | 15.74426 | 1.347442 | 0.2418046823
RIKDUM_stripped | 7.63669 | 7.12924 | 1.071179 | 1.0893 | 937.565 | 0.5303180799 | 0.486843 | 49.27536 | 30.43478 | 7.246377 | 11.5942 | 1.449275 | 0 | 0 | 0 | 565 | 0.692402 | 0.02941176 | 8 | 29.7232 | 15.07999 | 3.581377 | 0.4610022914
RIKFAU_stripped | 7.33067 | 6.8328 | 1.072865 | 1.12551 | 662.209 | 0.5159979 | 0.458457 | 49.27536 | 30.43478 | 7.246377 | 11.5942 | 1.449275 | 0 | 0 | 0 | 565 | 0.692402 | 0.02941176 | 8 | 28.50703 | 15.20637 | 3.707668 | 0.4610847244
RIKFEY_stripped | 7.55958 | 7.0364 | 1.074353 | 1.07145 | 978.41 | 0.5261998095 | 0.49111 | 49.27536 | 30.43478 | 7.246377 | 11.5942 | 1.449275 | 0 | 0 | 0 | 565 | 0.692402 | 0.02941176 | 8 | 27.1089 | 14.73671 | 3.428799 | 0.4326668463
RIPKIM_stripped | 7.16555 | 6.65101 | 1.077363 | 1.28891 | 647.054 | 0.4780013 | 0.370857 | 37.5 | 40.625 | 6.25 | 12.5 | 3.125 | 0 | 0 | 0 | 265 | 0.4600694 | 0.08333333 | 4 | 15.13691 | 9.144492 | 0.5757722928 | 0.0894322569
RIPKIM01_stripped | 7.23442 | 6.64943 | 1.087976 | 1.25736 | 685.072 | 0.4935415 | 0.392522 | 37.5 | 40.625 | 6.25 | 12.5 | 3.125 | 0 | 0 | 0 | 265 | 0.4600694 | 0.08333333 | 4 | 14.62763 | 8.832737 | 0.5107824218 | 0.0838291076
RIPKOS_stripped | 7.1654 | 6.58374 | 1.088348 | 1.25487 | 663.586 | 0.4961806 | 0.395404 | 37.5 | 40.625 | 6.25 | 12.5 | 3.125 | 0 | 0 | 0 | 265 | 0.4600694 | 0.08333333 | 4 | 14.49713 | 8.784857 | 0.4790134812 | 0.0813530651
RIYBIM_stripped | 7.1375 | 6.70701 | 1.064185 | 1.5665 | 779.663 | 0.5559994115 | 0.354931 | 47.74775 | 30.63063 | 11.71171 | 0 | 3.603604 | 6.306306 | 0 | 0 | 577 | 0.6804245 | 0.0754717 | 0 | 19.36381 | 10.26326 | 1.558555 | 0.1418886271
RIYBOS_stripped | 7.58482 | 6.45856 | 1.174383 | 1.47924 | 777.293 | 0.5616408 | 0.379682 | 48.18182 | 30.90909 | 11.81818 | 0 | 2.727273 | 6.363636 | 0 | 0 | 577 | 0.6804245 | 0.05660377 | 0 | 17.05618 | 9.897766 | 1.256971 | 0.1405874425
ROGMEG_stripped | 12.37316 | 9.88052 | 1.252278 | 0.537487 | 4025.64 | 0.7815222 | 1.45403 | 41.86047 | 32.55814 | 2.325581 | 18.60465 | 4.651163 | 0 | 0 | 0 | 1409 | 0.6115451 | 0.1111111 | 4 | 29.19793 | 12.83342 | 3.642454 | 0.3111785276
ROQVIE_stripped | 8.18397 | 7.33656 | 1.115505 | 0.896085 | 1794.33 | 0.66982 | 0.747496 | 43.47826 | 26.08696 | 26.08696 | 0 | 4.347826 | 0 | 0 | 0 | 449 | 0.7015625 | 0.1 | 0 | 15.58699 | 8.827463 | 2.318094 | 0.2717611169
RORVAX_stripped | 6.42929 | 6.09 | 1.055713 | 1.18105 | 1019.54 | 0.53944 | 0.4567461 | 48.27586 | 27.58621 | 0 | 20.68966 | 3.448276 | 0 | 0 | 0 | 361 | 0.7162698 | 0.07142857 | 6 | 21.4667 | 10.44918 | 7.131734 | 0.5226523883
RUBBOH_stripped | 10.86811 | 8.81679 | 1.232661 | 0.665684 | 3294.04 | 0.7579212 | 1.13856 | 50.60241 | 28.91566 | 0 | 15.66265 | 4.819277 | 0 | 0 | 0 | 241 | 0.7172619 | 0.0952381 | 3.25 | 23.24494 | 9.427065 | 1.752176 | 0.2838414254
RUBDUP_stripped | 21.10976 | 19.25208 | 1.096492 | 0.298857 | 4196.33 | 0.8654599863 | 2.8959 | 64.15094 | 26.41509 | 0 | 7.54717 | 1.886792 | 0 | 0 | 0 | 325 | 0.7965686 | 0.02941176 | 4 | 10.09482 | 4.212958 | 0.769600661 | 0.2664289766
RUBYUK_stripped | 16.11024 | 12.67293 | 1.271232 | 0.336194 | 4859.27 | 0.8742220679 | 2.60035 | 70.58824 | 0 | 0 | 23.52941 | 5.882353 | 0 | 0 | 0 | 577 | 1.001736 | 0.08333333 | 4 | 15.4199 | 3.405057 | 1.037619 | 0.2170883427
RUFZID_stripped | 10.67067 | 8.77989 | 1.215353 | 0.799166 | 2313.4 | 0.71524 | 0.894983 | 38.29787 | 32.97872 | 9.574468 | 13.82979 | 5.319149 | 0 | 0 | 0 | 329 | 0.5711806 | 0.1388889 | 2.6 | 19.33685 | 8.632351 | 1.939112 | 0.1986703703
RUGZAW_stripped | 9.17489 | 7.98957 | 1.148358 | 0.92991 | 1415.62 | 0.6173998 | 0.663935 | 48.10127 | 31.64557 | 10.12658 | 7.594937 | 2.531646 | 0 | 0 | 0 | 817 | 0.671875 | 0.05263158 | 3 | 22.8963 | 11.3919 | 2.976724 | 0.2756276421
RUKDIM_stripped | 15.69632 | 8.76922 | 1.789933 | 0.543096 | 3752.21 | 0.7957606 | 1.46523 | 52.74725 | 26.37363 | 0 | 17.58242 | 3.296703 | 0 | 0 | 0 | 289 | 0.7526042 | 0.0625 | 5.333333 | 13.92027 | 6.290784 | 0.9072880375 | 0.2058788726
RUKDOS_stripped | 15.63702 | 8.75401 | 1.786269 | 0.677439 | 3004.13 | 0.7931388 | 1.17079 | 52.74725 | 26.37363 | 0 | 17.58242 | 3.296703 | 0 | 0 | 0 | 289 | 0.7526042 | 0.0625 | 5.333333 | 13.87065 | 6.342267 | 0.7238347604 | 0.1660290089
RULFUB_stripped | 8.69962 | 6.7703 | 1.284968 | 1.01815 | 1257.89 | 0.6113400223 | 0.600442 | 45.45455 | 33.33333 | 3.030303 | 14.14141 | 4.040404 | 0 | 0 | 0 | 913 | 0.6340278 | 0.08888889 | 3.5 | 24.2743 | 12.50781 | 1.990677 | 0.2806803611
RULMUI_stripped | 12.15993 | 7.22994 | 1.681885 | 0.77714 | 2307.15 | 0.6855393 | 0.882131 | 45.99483 | 35.14212 | 4.134367 | 11.8863 | 2.842377 | 0 | 0 | 0 | 881 | 0.6186798 | 0.06179775 | 4.181818 | 17.29529 | 8.653239 | 1.393149 | 0.2126370696
RUTNOK_stripped | 25.04849 | 12.94659 | 1.934756 | 0.281731 | 5937.86 | 0.8837592 | 3.13689 | 45.08671 | 38.15029 | 6.936416 | 7.514451 | 2.312139 | 0 | 0 | 0 | 361 | 0.5785256 | 0.05128205 | 3.25 | 11.22739 | 4.453893 | 0.9329169903 | 0.2937414388
RUTPAY01_stripped | 16.70685 | 7.77034 | 2.15008 | 0.860291 | 1888.68 | 0.7546808 | 0.877239 | 46.30872 | 32.21477 | 4.026846 | 8.724832 | 4.697987 | 4.026846 | 0 | 0 | 541 | 0.6533816 | 0.1014493 | 1.857143 | 20.98356 | 9.013035 | 1.035487 | 0.1766445181
SADLIU_stripped | 6.84653 | 6.49396 | 1.054292 | 1.67165 | 840.021 | 0.566019 | 0.338599 | 47.36842 | 15.78947 | 0 | 31.57895 | 5.263158 | 0 | 0 | 0 | 541 | 0.8348765 | 0.1111111 | 6 | 24.79657 | 11.89337 | 4.188857 | 0.3177106789
SAHYIK_stripped | 14.9462 | 7.84062 | 1.906252 | 0.604715 | 3592.83 | 0.8066777157 | 1.33398 | 45.28302 | 22.64151 | 0 | 24.5283 | 7.54717 | 0 | 0 | 0 | 145 | 0.7552083 | 0.1666667 | 3.25 | 11.30994 | 5.695443 | 0.7835510669 | 0.2040139911
SAHYOQ_stripped | 15.10197 | 7.96718 | 1.895523 | 0.589709 | 3699.5 | 0.8108617 | 1.37502 | 45.28302 | 22.64151 | 0 | 24.5283 | 7.54717 | 0 | 0 | 0 | 145 | 0.7552083 | 0.1666667 | 3.25 | 11.07537 | 5.562189 | 0.7499736987 | 0.2023094016
SAHYOQ02_stripped | 15.11067 | 7.94906 | 1.900938 | 0.589088 | 3715.3 | 0.8131181664 | 1.3803 | 45.28302 | 22.64151 | 0 | 24.5283 | 7.54717 | 0 | 0 | 0 | 145 | 0.7552083 | 0.1666667 | 3.25 | 11.05743 | 5.556611 | 0.7520181914 | 0.2004343532
SAHYOQ03_stripped | 15.05986 | 7.95238 | 1.893755 | 0.591689 | 3650.08 | 0.8108979 | 1.37048 | 45.28302 | 22.64151 | 0 | 24.5283 | 7.54717 | 0 | 0 | 0 | 145 | 0.7552083 | 0.1666667 | 3.25 | 11.07494 | 5.56568 | 0.7330779704 | 0.1988363006
SAHYOQ04_stripped | 15.08768 | 7.94526 | 1.898954 | 0.589511 | 3668.81 | 0.8120573 | 1.37751 | 45.28302 | 22.64151 | 0 | 24.5283 | 7.54717 | 0 | 0 | 0 | 145 | 0.7552083 | 0.1666667 | 3.25 | 11.08886 | 5.562731 | 0.7408703793 | 0.2009355837
SAHYOQ05_stripped | 15.11084 | 7.91769 | 1.908491 | 0.589511 | 3691.54 | 0.8131007 | 1.37928 | 45.28302 | 22.64151 | 0 | 24.5283 | 7.54717 | 0 | 0 | 0 | 145 | 0.7552083 | 0.1666667 | 3.25 | 11.01748 | 5.560591 | 0.7582653088 | 0.2068336661
SAPBIW_stripped | 28.19343 | 23.2399 | 1.213148 | 0.305679 | 2990.31 | 0.8825595 | 2.88721 | 46.84685 | 28.82883 | 9.009009 | 11.71171 | 3.603604 | 0 | 0 | 0 | 1729 | 0.6927083 | 0.07692308 | 3.25 | 10.75975 | 3.992712 | 0.7313835542 | 0.2405139499
SAQQEH_stripped | 10.62646 | 9.1368 | 1.16304 | 0.914395 | 1777.48 | 0.6876004 | 0.751973 | 52.5 | 30 | 0 | 15 | 2.5 | 0 | 0 | 0 | 481 | 0.7157738 | 0.04761905 | 6 | 31.45915 | 9.534242 | 3.896998 | 0.2591546155
SAQQIL_stripped | 10.66006 | 9.1119 | 1.169905 | 0.918287 | 1730.4 | 0.6842202 | 0.745105 | 52.5 | 30 | 0 | 15 | 2.5 | 0 | 0 | 0 | 481 | 0.7157738 | 0.04761905 | 6 | 30.71519 | 9.460451 | 3.727867545 | 0.2561863102
SAQQOR_stripped | 10.65762 | 9.05214 | 1.177359 | 0.757328 | 2126.06 | 0.6913397 | 0.912867 | 75 | 0 | 0 | 21.42857 | 3.571429 | 0 | 0 | 0 | 673 | 1.001488 | 0.04761905 | 6 | 26.93192 | 8.458629 | 3.302969 | 0.2446367326
SARNOQ_stripped | 9.27659 | 6.17697 | 1.501803 | 1.10828 | 1409.16 | 0.6471214 | 0.583897 | 23.52941 | 5.882353 | 64.70588 | 0 | 5.882353 | 0 | 0 | 0 | 505 | 0.8767361 | 0.25 | 0 | 16.20617 | 8.988079025 | 1.026561 | 0.1587817483
SEGBIR_stripped | 10.05565 | 9.5662 | 1.051165 | 1.26931 | 619.214 | 0.5180993 | 0.408174 | 45.71429 | 28.57143 | 11.42857 | 11.42857 | 2.857143 | 0 | 0 | 0 | 496 | 0.6888889 | 0.0625 | 4 | 13.52487 | 8.057574 | 0.3941775185 | 0.074344943
SEGBOX_stripped | 10.02538 | 9.54062 | 1.05081 | 1.31429 | 596.235 | 0.5158601 | 0.392501 | 45.71429 | 28.57143 | 11.42857 | 11.42857 | 2.857143 | 0 | 0 | 0 | 595 | 0.6886574 | 0.0625 | 4 | 13.45251 | 8.013846 | 0.3841152989 | 0.0718068292
SERCEZ_stripped | 10.07441 | 8.56931 | 1.175638 | 0.732276 | 2963.78 | 0.7372628 | 1.00681 | 49.41176 | 28.23529 | 0 | 17.64706 | 4.705882 | 0 | 0 | 0 | 481 | 0.7157738 | 0.0952381 | 3.75 | 19.45705 | 9.240067 | 2.365011 | 0.3037166401
SERKAC_stripped | 8.94248 | 8.36992 | 1.068407 | 1.73737 | 615.028 | 0.54522 | 0.3138192 | 44.68085 | 19.14894 | 6.382979 | 25.53191 | 4.255319 | 0 | 0 | 0 | 529 | 0.7872024 | 0.0952381 | 6 | 15.05492 | 8.293918 | 0.6256416677 | 0.081850542
SERKEG_stripped | 9.09258 | 8.52014 | 1.067187 | 1.4179 | 764.316 | 0.54984 | 0.3877848 | 44.68085 | 19.14894 | 6.382979 | 25.53191 | 4.255319 | 0 | 0 | 0 | 529 | 0.7872024 | 0.0952381 | 6 | 15.40859 | 8.437427 | 0.8603711232 | 0.1106760488
SESBUP_stripped | 6.80621 | 6.06415 | 1.122368 | 1.25064 | 956.934 | 0.5719389 | 0.457317 | 37.5 | 43.75 | 6.25 | 0 | 3.125 | 6.25 | 3.125 | 0 | 361 | 0.4178241 | 0.08333333 | 0 | 19.72986 | 9.545425 | 2.360451 | 0.1392626924
SESCAW_stripped | 6.81259 | 6.0541 | 1.125285 | 1.24618 | 991.943 | 0.5712987592 | 0.45844 | 37.5 | 43.75 | 6.25 | 0 | 3.125 | 6.25 | 3.125 | 0 | 361 | 0.4178241 | 0.08333333 | 0 | 19.77146 | 9.539746 | 2.357032 | 0.1406763577
SICZIP_stripped | 10.12176 | 6.70425 | 1.509753 | 0.708799 | 3044.68 | 0.732239 | 1.03307 | 54.73684 | 21.05263 | 0 | 21.05263 | 2.105263 | 0 | 0 | 1.052632 | 673 | 0.8088942 | 0.03846154 | 10 | 15.6542 | 8.020351 | 2.018281 | 0.3049487923
SIVGUB_stripped | 8.31266 | 6.47199 | 1.284406 | 0.679186 | 3458.39 | 0.7459228 | 1.09826 | 48.07692 | 25 | 0 | 23.07692 | 3.846154 | 0 | 0 | 0 | 593 | 0.74125 | 0.08 | 6 | 13.26129 | 7.567394651 | 1.814219 | 0.3139235597
SIXFIQ_stripped | 8.71902 | 6.83328 | 1.275964 | 0.58944 | 4018.51 | 0.7541413248 | 1.27942 | 53.33333 | 31.11111 | 4.444444 | 8.888889 | 2.222222 | 0 | 0 | 0 | 273 | 0.7109375 | 0.04166667 | 4 | 12.64658 | 7.061788 | 1.504479 | 0.2938930744
SOHGUS_stripped | 9.69532 | 8.17838 | 1.185482 | 0.723839 | 2298.12 | 0.7021405 | 0.970023 | 48 | 32 | 16 | 0 | 4 | 0 | 0 | 0 | 257 | 0.6692708 | 0.08333333 | 0 | 15.04723 | 8.022006 | 1.635958 | 0.2503311644
SOHMUY_stripped | 7.63107 | 6.46607 | 1.180171 | 1.48058 | 591.962 | 0.5375409 | 0.363061 | 47.15447 | 32.52033 | 10.56911 | 2.439024 | 2.439024 | 4.878049 | 0 | 0 | 609 | 0.65625 | 0.05172414 | 1 | 22.13452 | 11.42103 | 1.154074 | 0.1279207024
SOHNEJ_stripped | 6.9214 | 6.11565 | 1.131752 | 1.43285 | 737.438 | 0.5451392453 | 0.380458 | 49.19355 | 33.06452 | 10.48387 | 0 | 2.419355 | 4.83871 | 0 | 0 | 649 | 0.664959 | 0.04918033 | 0 | 18.00005 | 10.74027 | 1.32165 | 0.1526574706
SOHNIN_stripped | 6.95596 | 6.33772 | 1.097549 | 1.49974 | 573.714 | 0.5252599 | 0.350234 | 49.20635 | 31.74603 | 10.31746 | 1.587302 | 2.380952 | 4.761905 | 0 | 0 | 673 | 0.6784274 | 0.0483871 | 0.6666667 | 21.72102 | 12.23372 | 1.610963 | 0.1731179545
SOJSUH_stripped | 8.78676 | 6.77558 | 1.296828 | 0.847279 | 2225.99 | 0.6721405 | 0.793293 | 52.67176 | 32.06107 | 0 | 13.74046 | 1.526718 | 0 | 0 | 0 | 385 | 0.6974638 | 0.02898551 | 9 | 29.25161 | 9.752256 | 4.216206 | 0.2454480681
SOLJOU_stripped | 9.53646 | 7.06289 | 1.350221 | 1.10278 | 1009.41 | 0.5643212 | 0.511726 | 47.22222 | 30.55556 | 6.481481 | 13.88889 | 1.851852 | 0 | 0 | 0 | 829 | 0.6772876 | 0.03921569 | 7.5 | 28.50179 | 14.94971 | 2.427214 | 0.402780655
SOMCON_stripped | 7.50863 | 6.39008 | 1.175045 | 1.49514 | 400.059 | 0.533439 | 0.356782 | 47.93388 | 31.40496 | 10.7438 | 2.479339 | 2.479339 | 4.958678 | 0 | 0 | 625 | 0.6734914 | 0.05172414 | 1 | 23.11718 | 12.25929 | 1.322672 | 0.1478239573
SOPLAM_stripped | 7.99336 | 6.43639 | 1.241901 | 0.786263 | 2601.68 | 0.6753197 | 0.858898 | 50 | 32.05128 | 3.846154 | 11.53846 | 2.564103 | 0 | 0 | 0 | 425 | 0.6810897 | 0.05128205 | 4.5 | 16.00499 | 8.884738 | 2.046233 | 0.2825901183
SOPLEQ_stripped | 8.78838 | 7.50509 | 1.170989 | 0.73171 | 2792.83 | 0.6992199 | 0.955597 | 48.78049 | 31.70732 | 4.878049 | 12.19512 | 2.439024 | 0 | 0 | 0 | 433 | 0.6765625 | 0.05 | 5 | 15.61029 | 8.397779 | 1.737721 | 0.2590441474
SUBMIN_stripped | 9.97577 | 6.14945 | 1.622221 | 0.861905 | 1695.23 | 0.6335 | 0.7349998 | 40.44944 | 33.70787 | 13.48315 | 8.988764 | 1.123596 | 2.247191 | 0 | 0 | 379 | 0.5848765 | 0.02777778 | 8 | 18.3934 | 9.887019 | 1.316819 | 0.173725754
SUKNUI_stripped | 11.25453 | 10.30174 | 1.092488 | 0.775347 | 2262.48 | 0.6824798 | 0.880225 | 45.34884 | 34.88372 | 10.46512 | 6.976744 | 2.325581 | 0 | 0 | 0 | 769 | 0.6161859 | 0.05128205 | 3 | 12.0683 | 5.97966 | 0.5714564998 | 0.1252149563
SUPQEA_stripped | 8.84014 | 8.41374 | 1.050679 | 0.545611 | 4616.64 | 0.7900611 | 1.44803 | 51.85185 | 25.92593 | 3.703704 | 14.81481 | 3.703704 | 0 | 0 | 0 | 253 | 0.7529762 | 0.07142857 | 4 | 15.40594 | 7.167915 | 2.047763 | 0.2855014695
SUTBIT_stripped | 8.38691 | 7.95911 | 1.05375 | 0.856019 | 1840.15 | 0.6581802 | 0.768885 | 48 | 32 | 16 | 0 | 4 | 0 | 0 | 0 | 513 | 0.66796875 | 0.08333333 | 0 | 23.98197 | 9.293932 | 5.9957 | 0.2938667635
TACYED_stripped | 8.21244 | 6.02639 | 1.362746 | 1.06942 | 1415.16 | 0.617322695 | 0.57725 | 48.07692 | 23.07692 | 2.884615 | 23.07692 | 2.884615 | 0 | 0 | 0 | 457 | 0.7616667 | 0.06 | 8 | 16.45728 | 9.684391 | 2.778324383 | 0.2715674498
TADWEC_stripped | 12.99752 | 12.22405 | 1.063274 | 0.782878 | 1771.21 | 0.6651003 | 0.849558 | 53.06122 | 34.69388 | 0 | 10.20408 | 2.040816 | 0 | 0 | 0 | 561 | 0.6742788 | 0.03846154 | 5 | 21.867 | 11.6362787 | 2.176483 | 0.3069519232
TADWIG_stripped | 12.20077 | 12.02499 | 1.014618 | 0.782648 | 1970.13 | 0.6731203 | 0.860055 | 55.81395 | 30.23256 | 0 | 11.62791 | 2.325581 | 0 | 0 | 0 | 561 | 0.73046875 | 0.04166667 | 5 | 21.62386 | 11.65805 | 2.622173 | 0.3799610121
TAFXUV_stripped | 15.29772 | 12.70744 | 1.20384 | 1.48374 | 887.086 | 0.6501615 | 0.438191 | 33.51955 | 13.40782 | 3.351955 | 27.93296 | 8.379888 | 0 | 0 | 13.40782 | 769 | 0.8010417 | 0.25 | 3.333333 | 15.9 | 8.368965 | 0.4636719855 | 0.0828781928
TAMHUM_stripped | 10.71333 | 7.259 | 1.475869 | 1.11705 | 1380.2 | 0.6315398562 | 0.565364 | 33.33333 | 29.62963 | 14.81481 | 14.81481 | 3.703704 | 3.703704 | 0 | 0 | 181 | 0.558642 | 0.1111111 | 4 | 21.49252 | 8.703555 | 2.21702 | 0.15257144
TAMJAU_stripped | 7.95015 | 6.03189 | 1.31802 | 1.68864 | 389.551 | 0.4432798 | 0.262507 | 31.25 | 31.25 | 12.5 | 12.5 | 3.125 | 9.375 | 0 | 0 | 271 | 0.5018519 | 0.1 | 4 | 20.52334 | 10.31895 | 1.310722 | 0.0784659419
TAMJEY_stripped | 9.35362 | 7.41615 | 1.26125 | 1.16759 | 1250.86 | 0.6146801 | 0.526452 | 33.33333 | 29.62963 | 14.81481 | 14.81481 | 3.703704 | 3.703704 | 0 | 0 | 181 | 0.558642 | 0.1111111 | 4 | 25.90206 | 9.758675 | 2.67268 | 0.1552119359
TASYUJ_stripped | 12.08845 | 10.73877 | 1.125683 | 0.620408 | 2320.67 | 0.7411766 | 1.19466 | 42.17252 | 30.67093 | 14.05751 | 11.5016 | 1.597444 | 0 | 0 | 0 | 337 | 0.6382576 | 0.03787879 | 7.2 | 24.65167712 | 10.06353 | 2.701239 | 0.2527149783
TASZAQ_stripped | 12.48304 | 11.20698 | 1.113863 | 0.609745 | 2251.21 | 0.7422791732 | 1.21736 | 41.1215 | 29.90654 | 14.33022 | 13.08411 | 1.557632 | 0 | 0 | 0 | 337 | 0.6382576 | 0.03787879 | 8.4 | 14.88142 | 7.358262 | 0.8984308251 | 0.1836712723
TASZEU_stripped | 12.151 | 10.91874 | 1.112857 | 0.559588 | 3190.34 | 0.7638768 | 1.36507 | 44.44444 | 32.32323 | 13.46801 | 8.080808 | 1.683502 | 0 | 0 | 0 | 337 | 0.6382576 | 0.03787879 | 4.8 | 22.37869 | 9.380343 | 2.418659 | 0.2779459653
TEDGOA_stripped | 8.48559 | 7.76727 | 1.09248 | 0.69107 | 3277.34 | 0.7563830257 | 1.09451 | 36 | 12 | 48 | 0 | 4 | 0 | 0 | 0 | 241 | 0.8368056 | 0.1111111 | 0 | 11.9877 | 7.014212 | 1.379945 | 0.2694534533
TEDHAN_stripped | 10.05089 | 9.55228 | 1.052198 | 0.9146 | 2066.59 | 0.7153397564 | 0.782134 | 32.14286 | 10.71429 | 42.85714 | 0 | 7.142857 | 7.142857 | 0 | 0 | 271 | 0.8364198 | 0.2222222 | 0 | 17.79117 | 9.924188 | 1.640629 | 0.2090014593
TEMPEI_stripped | 15.72019 | 10.86576 | 1.446764 | 0.592469 | 2905.87 | 0.748863 | 1.26397 | 46.15385 | 41.02564 | 0 | 10.25641 | 2.564103 | 0 | 0 | 0 | 481 | 0.556713 | 0.05555556 | 4 | 18.30731 | 7.551515 | 1.504782 | 0.1971723114
TERFIH_stripped | 8.63142 | 6.17312 | 1.398227 | 1.20336 | 1351.26 | 0.6519984984 | 0.541815 | 48.57143 | 25.71429 | 8.571429 | 11.42857 | 5.714286 | 0 | 0 | 0 | 401 | 0.7371324 | 0.1176471 | 2 | 17.297 | 9.023724 | 1.385861 | 0.1712503916
TEYHIP_stripped | 7.17986 | 6.11858 | 1.173452 | 0.866219 | 1953.84 | 0.6290595 | 0.726213 | 46.60194 | 34.95146 | 11.65049 | 5.825243 | 0.9708738 | 0 | 0 | 0 | 241 | 0.6276042 | 0.02083333 | 6 | 15.64845 | 9.123139153 | 2.353697 | 0.2889462898
TIBRUT_stripped | 7.61791 | 7.1259 | 1.069045 | 1.44051 | 421.51 | 0.4556391 | 0.316304 | 50.19305 | 21.62162 | 6.949807 | 19.30502 | 1.930502 | 0 | 0 | 0 | 1225 | 0.7852564 | 0.03846154 | 10 | 51.02798 | 12.38912 | 1.787059 | 0.1025332679
TIXKUI_stripped | 9.12837 | 8.40691 | 1.085818 | 0.722394 | 2507.52 | 0.6885202 | 0.953109 | 51.21951 | 31.70732 | 4.878049 | 9.756098 | 2.439024 | 0 | 0 | 0 | 697 | 0.6914683 | 0.04761905 | 4 | 15.34879 | 8.474825 | 1.912915 | 0.2894910773
TOBKAY_stripped | 10.72174 | 9.5428 | 1.123542 | 1.08933 | 1385.28 | 0.6640981 | 0.609639 | 50 | 25 | 0 | 21.42857 | 3.571429 | 0 | 0 | 0 | 673 | 0.7511161 | 0.07142857 | 6 | 37.76967 | 9.833317 | 3.934495 | 0.2300401388
TOBKEC_stripped | 10.11718 | 8.98959 | 1.125433 | 1.13998 | 1336.85 | 0.652178 | 0.572096 | 50 | 25 | 0 | 21.42857 | 3.571429 | 0 | 0 | 0 | 337 | 0.7522321 | 0.07142857 | 6 | 41.75318 | 10.51916 | 4.135156 | 0.2415902564
TOCJAY_stripped | 24.0878 | 19.56278 | 1.231308 | 0.396674 | 2763.35 | 0.8513417388 | 2.1462 | 46.46465 | 26.26263 | 10.10101 | 13.13131 | 4.040404 | 0 | 0 | 0 | 1585 | 0.7178442 | 0.08695652 | 3.25 | 11.7382 | 4.683078 | 0.7390371581 | 0.206589994
TOVJIZ_stripped | 12.65196 | 8.29446 | 1.525351 | 0.451159 | 4407.88 | 0.8093612 | 1.79396 | 52.94118 | 29.41176 | 0 | 14.70588 | 2.941176 | 0 | 0 | 0 | 313 | 0.724537 | 0.05555556 | 5 | 13.7108 | 6.017957 | 1.215576 | 0.2709804603
TOVJOF_stripped | 11.31431 | 8.36781 | 1.352123 | 0.504804 | 4570.15 | 0.7758181 | 1.53687 | 47.82609 | 39.13043 | 0 | 10.86957 | 2.173913 | 0 | 0 | 0 | 313 | 0.592803 | 0.04545455 | 5 | 15.13657 | 7.267020721 | 1.394096 | 0.2887850129
TOVKEW_stripped | 13.15116 | 8.94761 | 1.469796 | 0.566631 | 3516.87 | 0.7413007 | 1.30826 | 53.44828 | 37.93103 | 0 | 7.327586 | 1.293103 | 0 | 0 | 0 | 641 | 0.6461694 | 0.02419355 | 5.666667 | 16.68349 | 8.154975 | 1.894604 | 0.3109208367
TOVKOG_stripped | 22.84209 | 13.13474 | 1.739059 | 0.3316 | 4642.54 | 0.862518128 | 2.60108 | 52.08333 | 29.16667 | 2.083333 | 13.54167 | 3.125 | 0 | 0 | 0 | 325 | 0.7222222 | 0.06 | 4.333333 | 13.49663 | 5.342054374 | 1.219596 | 0.2996006053
TOWNEA_stripped | 8.82467 | 7.78619 | 1.133375 | 0.718839 | 2935.96 | 0.7066 | 0.982974 | 51.21951 | 29.26829 | 0 | 15.85366 | 3.658537 | 0 | 0 | 0 | 961 | 0.7150298 | 0.07142857 | 4.333333 | 14.58383 | 7.647051 | 1.30008163 | 0.2320967034
TOZFOF_stripped | 13.77283 | 9.32974 | 1.476229 | 0.847182 | 2174.11 | 0.72726 | 0.858446 | 34.41683 | 34.41683 | 3.441683 | 22.56214 | 5.162524 | 0 | 0 | 0 | 361 | 0.5013889 | 0.15 | 4.37037 | 18.40146 | 7.906731 | 0.9784821549 | 0.143796994
TULLIX_stripped | 10.78851 | 9.78577 | 1.102469 | 1.06208 | 1193.23 | 0.6307396 | 0.593872 | 49.41176 | 25.88235 | 0 | 21.17647 | 3.529412 | 0 | 0 | 0 | 621 | 0.7392857 | 0.07142857 | 6 | 14.9009 | 7.697164 | 0.8028240323 | 0.1248448637
TUMVEE_stripped | 7.83097 | 7.40903 | 1.056949 | 1.20234 | 1121.19 | 0.5927813 | 0.493023 | 50 | 38.09524 | 0 | 7.142857 | 2.380952 | 0 | 0 | 2.380952 | 417 | 0.6205357 | 0.04761905 | 3 | 19.83877 | 9.947316 | 2.484648 | 0.1788558806
TURFIX_stripped | 26.88188 | 14.27742 | 1.882825 | 0.228193 | 5720.28 | 0.9035598 | 3.95963 | 83.47826 | 0 | 0 | 13.91304 | 2.608696 | 0 | 0 | 0 | 769 | 1.001302 | 0.03125 | 5.333333 | 9.014413986 | 3.393992 | 0.736580105 | 0.3059049008
TUSGIX_stripped | 16.43876 | 6.06826 | 2.708974 | 0.642634 | 2836.05 | 0.7312597 | 1.13791 | 54.54545 | 32.72727 | 10.90909 | 0 | 1.818182 | 0 | 0 | 0 | 673 | 0.7010417 | 0.03333333 | 0 | 25.47691 | 12.39626 | 4.148579059 | 0.5125096734
TUSGOD_stripped | 12.26899 | 11.84366 | 1.035912 | 0.968975 | 1184.11 | 0.6245005116 | 0.644496 | 51.28205 | 30.76923 | 11.53846 | 3.846154 | 2.564103 | 0 | 0 | 0 | 673 | 0.7010417 | 0.05 | 1.5 | 16.08769 | 7.068374 | 0.6435934928 | 0.0969476943
UBULUA_stripped | 7.46272 | 6.5924 | 1.132019 | 1.41914 | 763.175 | 0.5630197 | 0.396733 | 48.69565 | 33.04348 | 10.43478 | 0 | 2.608696 | 5.217391 | 0 | 0 | 593 | 0.6618304 | 0.05357143 | 0 | 16.73135 | 9.745338 | 1.090191 | 0.1287390757
UBUMAH_stripped | 7.10181 | 6.42344 | 1.105609 | 0.845931 | 2866.14 | 0.7017793 | 0.829594 | 52.30769 | 21.53846 | 0 | 20 | 6.153846 | 0 | 0 | 0 | 649 | 0.7953431 | 0.1176471 | 3.25 | 14.46034 | 8.358387 | 1.88992 | 0.272149423
UCIBUF_stripped | 9.21841 | 8.6538 | 1.065244 | 0.774354 | 2524.7 | 0.7012798 | 0.905632 | 52.17391 | 26.08696 | 4.347826 | 13.04348 | 4.347826 | 0 | 0 | 0 | 433 | 0.7517361 | 0.08333333 | 3 | 26.47127 | 9.616082 | 3.976006 | 0.2560075852
UCICAM_stripped | 9.37737 | 8.81194 | 1.064166 | 0.767876 | 2503.56 | 0.6978803 | 0.908845 | 52.17391 | 26.08696 | 4.347826 | 13.04348 | 4.347826 | 0 | 0 | 0 | 433 | 0.7517361 | 0.08333333 | 3 | 26.1297226 | 9.477905 | 3.847927522 | 0.2490803708
UCOJIH_stripped | 7.67584 | 7.08221 | 1.08382 | 1.59013 | 388.883 | 0.4782395 | 0.300755 | 46.15385 | 34.96503 | 9.79021 | 2.797203 | 2.097902 | 4.195804 | 0 | 0 | 657 | 0.6221591 | 0.04545455 | 1.333333 | 17.04152 | 10.06256 | 0.7127610855 | 0.078609854
UCOXIT_stripped | 7.40687 | 6.3734 | 1.162154 | 1.045 | 841.293 | 0.563857965 | 0.539577 | 40.47619 | 40.47619 | 7.142857 | 9.52381 | 2.380952 | 0 | 0 | 0 | 613 | 0.500817 | 0.05882353 | 4 | 25.28323 | 11.99836 | 3.357692 | 0.2632779414
UCOXOZ_stripped | 6.74353 | 6.08333 | 1.108526 | 1.04037 | 1108.77 | 0.5707002 | 0.548555 | 42.45283 | 37.73585 | 8.490566 | 8.490566 | 2.830189 | 0 | 0 | 0 | 801 | 0.55625 | 0.06666667 | 3 | 22.33562 | 11.04858 | 2.028793 | 0.1804739434
UDIHOF_stripped | 10.13924 | 9.1183 | 1.111966 | 0.794573 | 2231.18 | 0.6820194 | 0.858347 | 51.06383 | 25.53191 | 6.382979 | 13.82979 | 3.191489 | 0 | 0 | 0 | 577 | 0.7513021 | 0.0625 | 4.333333 | 33.04583 | 9.264002 | 3.150785 | 0.2458658345
UDIRIK_stripped | 11.26647 | 9.24806 | 1.218252 | 1.85326 | 788.743 | 0.6168613 | 0.332852 | 33.94256 | 23.49869 | 6.266319 | 27.15405 | 8.616188 | 0 | 0.5221932 | 0 | 341 | 0.6557692 | 0.2538462 | 3.151515 | 35.18446 | 8.01285 | 0.9114489985 | 0.0624656949
UFIRIM_stripped | 9.79574 | 6.08779 | 1.60908 | 0.943707 | 1943.51 | 0.6860797 | 0.727005 | 54.7619 | 33.33333 | 0 | 9.52381 | 2.380952 | 0 | 0 | 0 | 769 | 0.696558 | 0.04347826 | 4 | 21.56788 | 9.077367 | 2.210392354 | 0.2283153053
UHOPUC_stripped | 10.51695 | 6.38304 | 1.64764 | 1.04276 | 909.374 | 0.5448796 | 0.522536 | 57.37052 | 0 | 9.561753 | 30.67729 | 2.390438 | 0 | 0 | 0 | 1153 | 1.000868 | 0.04166667 | 12.83333 | 12.20562661 | 5.568412 | 0.145312269 | 0.0336371777
UNIGEE_stripped | 14.92931 | 7.83688 | 1.905007 | 0.605549 | 3588.66 | 0.8086986 | 1.33548 | 45.28302 | 22.64151 | 0 | 24.5283 | 7.54717 | 0 | 0 | 0 | 145 | 0.7552083 | 0.1666667 | 3.25 | 11.31705 | 5.712455 | 0.7956719155 | 0.206680456
UPOZAB_stripped | 18.73011 | 9.18223 | 2.039821 | 0.559382 | 3235.75 | 0.8196792 | 1.46533 | 44.44444 | 14.81481 | 22.22222 | 7.407407 | 6.17284 | 4.938272 | 0 | 0 | 241 | 0.8368056 | 0.1388889 | 1.2 | 13.53249 | 6.468483 | 1.100837 | 0.2453269204
UTEWOG_stripped | 14.59694 | 9.55254 | 1.528069 | 0.758381 | 1671.67 | 0.7172199 | 0.945725 | 47.61905 | 28.57143 | 19.04762 | 0 | 4.761905 | 0 | 0 | 0 | 673 | 0.7010417 | 0.1 | 0 | 19.19286 | 9.674365 | 3.206277 | 0.3537491047
UTEWUM_stripped | 14.99425 | 9.89757 | 1.514943 | 0.742133 | 1725.5 | 0.7303197 | 0.984082 | 47.61905 | 28.57143 | 19.04762 | 0 | 4.761905 | 0 | 0 | 0 | 673 | 0.7010417 | 0.1 | 0 | 18.85845 | 9.450695 | 2.900573 | 0.3379839985
UWAFOO_stripped | 10.28423 | 8.92731 | 1.151997 | 0.565579 | 3354.87 | 0.7670778 | 1.35627 | 53.7931 | 33.10345 | 1.37931 | 8.965517 | 2.758621 | 0 | 0 | 0 | 433 | 0.6939103 | 0.05128205 | 3.25 | 13.31569 | 6.590833 | 1.067296 | 0.233463679
UWAFUU_stripped | 10.65663 | 8.88209 | 1.199789 | 0.568939 | 3334.9 | 0.7662584 | 1.34682 | 53.7931 | 33.10345 | 1.37931 | 8.965517 | 2.758621 | 0 | 0 | 0 | 433 | 0.6939103 | 0.05128205 | 3.25 | 13.27577 | 6.574414714 | 1.051857 | 0.2327050095
UWAGAB01_stripped | 10.80975 | 9.01667 | 1.198863 | 0.57877 | 3109.43 | 0.7648792812 | 1.32156 | 53.7931 | 33.10345 | 1.37931 | 8.965517 | 2.758621 | 0 | 0 | 0 | 433 | 0.6939103 | 0.05128205 | 3.25 | 12.36297 | 6.140585 | 0.8437500684 | 0.2078838724
UWAGAB02_stripped | 11.0796 | 9.00578 | 1.230277 | 0.578861 | 3122.8 | 0.7652021 | 1.32191 | 53.7931 | 33.10345 | 1.37931 | 8.965517 | 2.758621 | 0 | 0 | 0 | 433 | 0.6939103 | 0.05128205 | 3.25 | 12.41862 | 6.155896 | 0.8690053331 | 0.2073823075
UWAGAB03_stripped | 11.63304 | 8.54355 | 1.361617 | 0.576845 | 3261.4 | 0.7621622247 | 1.32126 | 53.7931 | 33.10345 | 1.37931 | 8.965517 | 2.758621 | 0 | 0 | 0 | 433 | 0.6939103 | 0.05128205 | 3.25 | 13.34404 | 6.536984 | 1.000352 | 0.2239592361
UWAGAB04_stripped | 11.07115 | 8.99047 | 1.231432 | 0.579843 | 3093.34 | 0.763201 | 1.31622 | 53.7931 | 33.10345 | 1.37931 | 8.965517 | 2.758621 | 0 | 0 | 0 | 433 | 0.6939103 | 0.05128205 | 3.25 | 12.41713 | 6.149817 | 0.8619159881 | 0.2080271766
UWUQEJ_stripped | 7.29207 | 6.24842 | 1.167026 | 0.867522 | 2212.77 | 0.65202 | 0.751589 | 47.36842 | 31.57895 | 5.263158 | 13.15789 | 2.631579 | 0 | 0 | 0 | 577 | 0.6678241 | 0.05555556 | 5 | 16.09427 | 9.228604562 | 2.6288 | 0.2961512125
UYATOE_stripped | 7.91756 | 6.4663 | 1.224434 | 0.860651 | 1603.01 | 0.6193202 | 0.719595 | 50 | 38.70968 | 0 | 9.677419 | 1.612903 | 0 | 0 | 0 | 913 | 0.6135753 | 0.03225806 | 6 | 26.70403 | 10.60791 | 3.364601 | 0.2690890787
UZUNAF_stripped | 7.30426 | 6.58081 | 1.109933 | 1.26614 | 735.211 | 0.4972018 | 0.392691 | 37.93103 | 37.93103 | 6.896552 | 13.7931 | 3.448276 | 0 | 0 | 0 | 265 | 0.5018939 | 0.09090909 | 4 | 15.74762 | 9.540102 | 0.7425334141 | 0.114510547
UZUNAF01_stripped | 7.28305 | 6.53779 | 1.113993 | 1.26957 | 733.952 | 0.5003413 | 0.394103 | 37.93103 | 37.93103 | 6.896552 | 13.7931 | 3.448276 | 0 | 0 | 0 | 265 | 0.5018939 | 0.09090909 | 4 | 15.84941 | 9.606408 | 0.7341184945 | 0.1163636772
UZUNEJ_stripped | 7.29669 | 6.59263 | 1.106795 | 1.26497 | 720.452 | 0.5007383745 | 0.39585 | 37.93103 | 37.93103 | 6.896552 | 13.7931 | 3.448276 | 0 | 0 | 0 | 265 | 0.5018939 | 0.09090909 | 4 | 15.9637 | 9.585867 | 0.7520814802 | 0.1156436934
UZUPOV_stripped | 10.1521 | 9.22287 | 1.100753 | 0.974713 | 1116.51 | 0.5739198 | 0.588809 | 43.54839 | 38.70968 | 4.83871 | 12.09677 | 0.8064516 | 0 | 0 | 0 | 961 | 0.5561343 | 0.01851852 | 15 | 16.07276 | 7.994507 | 0.493754909 | 0.0903759591
VACFOV_stripped | 7.84546 | 7.51001 | 1.044667 | 0.994019 | 1898.6 | 0.6733196 | 0.677371 | 64 | 0 | 0 | 32 | 4 | 0 | 0 | 0 | 385 | 1.002604 | 0.0625 | 8 | 20.57773 | 11.57749 | 3.209868 | 0.3432109901
VACFOV01_stripped | 6.9686 | 6.75464 | 1.031676 | 0.970836 | 1877.77 | 0.65812 | 0.67789 | 48.48485 | 24.24242 | 0 | 24.24242 | 3.030303 | 0 | 0 | 0 | 289 | 0.7526042 | 0.0625 | 8 | 23.77569 | 13.63527 | 4.378747 | 0.4516634126
VACFUB_stripped | 8.48093 | 8.31325 | 1.02017 | 1.14979 | 873.873 | 0.5510598533 | 0.47927 | 63.15789 | 0 | 10.52632 | 21.05263 | 5.263158 | 0 | 0 | 0 | 577 | 1.001736 | 0.08333333 | 4 | 15.0302 | 8.599843 | 1.008578 | 0.1319318218
VADZOQ_stripped | 10.4416 | 7.37714 | 1.415399 | 0.876059 | 1233.47 | 0.5770005 | 0.658632 | 50.60241 | 38.55422 | 7.228916 | 0 | 1.204819 | 0 | 0 | 2.409639 | 625 | 0.6200397 | 0.02380952 | 0 | 18.51144 | 9.202776 | 1.155355279 | 0.1610014501
VAGMAT_stripped | 14.92012 | 13.26382 | 1.124874 | 0.364733 | 5214.97 | 0.8511227 | 2.33355 | 52.63158 | 31.57895 | 2.631579 | 10.52632 | 2.631579 | 0 | 0 | 0 | 449 | 0.7015625 | 0.05 | 4 | 10.08404 | 4.743743 | 0.8683076916 | 0.2693487222
VAGMEX_stripped | 15.2632 | 14.48838 | 1.053479 | 0.352219 | 5169.32 | 0.8560014 | 2.43031 | 52.63158 | 31.57895 | 2.631579 | 10.52632 | 2.631579 | 0 | 0 | 0 | 449 | 0.7015625 | 0.05 | 4 | 9.978774 | 4.669553 | 0.8726746977 | 0.2729813131
VAGMIB_stripped | 11.06987 | 10.13701 | 1.092025 | 0.459099 | 4711.33 | 0.805259646 | 1.754 | 50.98039 | 31.37255 | 7.843137 | 7.843137 | 1.960784 | 0 | 0 | 0 | 577 | 0.6935096 | 0.03846154 | 4 | 12.92411 | 6.436195 | 1.329313 | 0.3070421012
VAGMIB01_stripped | 10.7041 | 9.83524 | 1.088342 | 0.46338 | 4660.64 | 0.8059382988 | 1.73926 | 50.98039 | 31.37255 | 7.843137 | 7.843137 | 1.960784 | 0 | 0 | 0 | 577 | 0.6935096 | 0.03846154 | 4 | 12.80327 | 6.415883154 | 1.29839 | 0.3079269838
VAGMOH_stripped | 9.56032 | 7.67295 | 1.245977 | 0.49461 | 4651.58 | 0.7937204514 | 1.60474 | 50.98039 | 31.37255 | 7.843137 | 7.843137 | 1.960784 | 0 | 0 | 0 | 577 | 0.6935096 | 0.03846154 | 4 | 12.83411355 | 6.634856 | 1.38057499 | 0.3087814581
VAMXEO01_stripped | 6.84277 | 6.02463 | 1.135799 | 0.975059 | 1394.7 | 0.59928 | 0.614609 | 43.90244 | 34.14634 | 9.756098 | 9.756098 | 2.439024 | 0 | 0 | 0 | 793 | 0.6118827 | 0.05555556 | 4 | 22.50178 | 12.77896 | 3.184656 | 0.4339025221
VAZTOG_stripped | 12.1628 | 7.94976 | 1.529958 | 0.602258 | 3541.07 | 0.7869585 | 1.30668 | 34.78261 | 40.57971 | 0 | 18.84058 | 5.797101 | 0 | 0 | 0 | 81 | 0.421875 | 0.1666667 | 3.25 | 8.070469 | 4.583701 | 0.3497952567 | 0.1337077139
VAZTUM_stripped | 12.3479 | 7.93508 | 1.556115 | 0.594787 | 3649.81 | 0.8004406 | 1.34576 | 42.10526 | 28.07018 | 0 | 22.80702 | 7.017544 | 0 | 0 | 0 | 129 | 0.671875 | 0.1666667 | 3.25 | 7.924301 | 4.456895 | 0.3540178982 | 0.1366591168
VEDLAT_stripped | 8.69785 | 7.20402 | 1.207361 | 2.71194 | 350.933 | 0.509061 | 0.187711 | 19.35484 | 17.2043 | 6.451613 | 39.78495 | 16.12903 | 0 | 0 | 1.075269 | 321 | 0.5572917 | 0.8333333 | 2.466667 | 33.2652 | 10.61359 | 0.8067040328 | 0.0355069368
VEFMAW_stripped | 14.37161 | 9.52614 | 1.50865 | 0.820684 | 1713.96 | 0.6483001 | 0.789951 | 44.01914 | 37.32057 | 3.827751 | 12.44019 | 2.392344 | 0 | 0 | 0 | 478 | 0.5772947 | 0.05434783 | 5.2 | 20.92104 | 11.00511 | 2.011087 | 0.2556848263
VEFMEA_stripped | 7.93907 | 7.22306 | 1.099128 | 0.860598 | 1756.98 | 0.6522593 | 0.757914 | 44.73684 | 28.94737 | 13.15789 | 10.52632 | 2.631579 | 0 | 0 | 0 | 277 | 0.6789216 | 0.05882353 | 4 | 17.29448 | 10.05376 | 3.396843 | 0.3818408792
VEGBUG_stripped | 24.60958 | 9.07771 | 2.71099 | 0.617494 | 2761.17 | 0.80812 | 1.308709 | 44.44444 | 8.888889 | 0 | 26.66667 | 6.666667 | 0 | 0 | 13.33333 | 865 | 0.9010417 | 0.15 | 4 | 18.44998 | 6.235684 | 2.083079 | 0.2186867457
VEGCAN_stripped | 26.23491 | 8.98152 | 2.920988 | 0.74946 | 2316.89 | 0.8240387646 | 1.09951 | 44.44444 | 8.888889 | 0 | 26.66667 | 6.666667 | 0 | 0 | 13.33333 | 865 | 0.9010417 | 0.15 | 4 | 15.73619 | 6.141718 | 1.104858 | 0.1626539616
VEHKEA_stripped | 10.09747 | 8.73086 | 1.156526 | 0.873304 | 2056.61 | 0.7061798 | 0.80863 | 47.36842 | 15.78947 | 0 | 31.57895 | 5.263158 | 0 | 0 | 0 | 811 | 0.8343621 | 0.1111111 | 6 | 16.56957 | 8.911903 | 2.497956 | 0.2777737656
VEHNAZ_stripped | 11.89704 | 7.38871 | 1.610165 | 0.789542 | 2042.89 | 0.6768601 | 0.857282 | 40 | 34.73684 | 12.63158 | 8.421053 | 3.157895 | 1.052632 | 0 | 0 | 689 | 0.5666118 | 0.07894737 | 2.666667 | 23.7903 | 7.345851469 | 0.9931364266 | 0.1534571795
VEJHEZ_stripped | 11.45237 | 6.2191 | 1.841483 | 0.691054 | 3161.29 | 0.76872 | 1.112388 | 52.88136 | 20.33898 | 4.067797 | 16.27119 | 6.440678 | 0 | 0 | 0 | 1009 | 0.8084936 | 0.1217949 | 2.526316 | 12.802 | 6.961302 | 1.314373 | 0.2504759972
VEJHID_stripped | 13.00069 | 7.8833 | 1.649143 | 0.659994 | 3267.49 | 0.7902372 | 1.19734 | 52.7027 | 20.27027 | 4.054054 | 18.24324 | 4.72973 | 0 | 0 | 0 | 1009 | 0.8084936 | 0.08974359 | 3.857143 | 10.15057 | 5.531524 | 0.659644943 | 0.1791617703
VEJZIU_stripped | 13.22709 | 7.48961 | 1.766059 | 0.746095 | 2410.51 | 0.7332196 | 0.982743 | 35.29412 | 35.29412 | 23.52941 | 0 | 5.882353 | 0 | 0 | 0 | 193 | 0.5026042 | 0.1666667 | 0 | 12.99144 | 6.990078 | 0.6698824588 | 0.1538832395
VEQSOZ_stripped | 10.79042 | 10.46123 | 1.031468 | 0.865805 | 1328.69 | 0.6263199 | 0.723396 | 57.89474 | 21.05263 | 7.017544 | 5.263158 | 3.508772 | 0 | 0 | 5.263158 | 757 | 0.8192641 | 0.06060606 | 1.5 | 22.21797 | 9.846303009 | 0.818299862 | 0.1206562441
VEQSUF_stripped | 18.24794 | 15.70532 | 1.161895 | 0.629378 | 1988.8 | 0.719379054 | 1.143 | 57.77778 | 30 | 3.333333 | 3.333333 | 1.111111 | 3.333333 | 0 | 1.111111 | 309 | 0.7427885 | 0.01923077 | 3 | 18.67855 | 7.134931 | 1.268116 | 0.156786113
VETSOE_stripped | 20.89956 | 12.46101 | 1.677196 | 0.589451 | 1927.08 | 0.7567 | 1.283737 | 50.43783 | 37.82837 | 0 | 8.406305 | 2.276708 | 1.050788 | 0 | 0 | 1441 | 0.625434 | 0.04513889 | 3.692308 | 19.68881 | 9.288962 | 1.672414 | 0.2966244617
VETSUK_stripped | 20.38401 | 12.03953 | 1.69309 | 0.623884 | 1847.25 | 0.7461777 | 1.19602 | 48.40336 | 36.30252 | 0 | 12.10084 | 2.184874 | 1.008403 | 0 | 0 | 1441 | 0.625434 | 0.04513889 | 5.538462 | 26.06393 | 11.19858 | 1.973276 | 0.3446144248
VETTIZ_stripped | 21.62458 | 12.8634 | 1.681094 | 0.537596 | 2054.41 | 0.7674398 | 1.42754 | 49.91334 | 37.43501 | 0 | 10.39861 | 2.253033 | 0 | 0 | 0 | 1441 | 0.625434 | 0.04513889 | 4.615385 | 25.57522 | 10.94103 | 2.496455 | 0.4127563399
VEVJUD_stripped | 11.96272 | 9.22491 | 1.296784 | 0.937417 | 2214.46 | 0.7643595 | 0.815389 | 35 | 25 | 20 | 0 | 10 | 5 | 0 | 5 | 433 | 0.6443452 | 0.2857143 | 0 | 14.06941 | 6.666015 | 0.6544577883 | 0.1219577339
VEWKUF_stripped | 9.35069 | 6.788 | 1.377532 | 0.67204 | 2825.14 | 0.6941030732 | 1.03283 | 85.02674 | 0 | 0 | 12.83422 | 2.139037 | 0 | 0 | 0 | 1273 | 1.000786 | 0.02515723 | 6 | 15.56236 | 8.124882823 | 1.461637 | 0.252619269
VEWLAM_stripped | 10.36808 | 6.69285 | 1.549128 | 0.689339 | 2679.72 | 0.6863404 | 0.99565 | 84.57447 | 0 | 0 | 12.76596 | 2.659574 | 0 | 0 | 0 | 1273 | 1.000786 | 0.03144654 | 4.8 | 15.24255 | 7.518285 | 1.242554 | 0.2170825473
VEXYON_stripped | 15.41425 | 6.04306 | 2.550736 | 0.985048 | 1296.34 | 0.6768196 | 0.687093 | 31.2 | 9.6 | 38.4 | 14.4 | 5.2 | 1.2 | 0 | 0 | 529 | 0.8477564 | 0.1666667 | 2.769231 | 11.11284 | 5.76069 | 0.3527135697 | 0.0812575402
VICYEN_stripped | 8.50034 | 6.20625 | 1.369642 | 0.902105 | 1956.8 | 0.6509202 | 0.721557 | 49.38272 | 29.62963 | 2.469136 | 14.81481 | 2.469136 | 1.234568 | 0 | 0 | 337 | 0.7020833 | 0.05 | 6 | 18.98844 | 9.884036 | 2.123801 | 0.2512925867
VIVPOG_stripped | 8.95571 | 7.85087 | 1.140728 | 1.04877 | 586.466 | 0.5040378 | 0.480599 | 33.00971 | 52.42718 | 1.941748 | 9.708738 | 0.9708738 | 0 | 0 | 1.941748 | 449 | 0.2063419 | 0.02941176 | 10 | 19.98455 | 8.300767 | 0.306721597 | 0.0483023904
VIZPUR_stripped | 8.71389 | 7.73822 | 1.126085 | 1.0399 | 1358.68 | 0.6084423703 | 0.585097 | 48 | 12 | 0 | 36 | 4 | 0 | 0 | 0 | 505 | 0.8767361 | 0.08333333 | 9 | 16.86868 | 9.088216 | 2.004265 | 0.1888511043
VIZSUU_stripped | 9.20346 | 6.51384 | 1.412909 | 0.903887 | 1909.33 | 0.6586597 | 0.728697 | 48.27586 | 27.58621 | 17.24138 | 3.448276 | 1.724138 | 1.724138 | 0 | 0 | 721 | 0.7152778 | 0.03571429 | 2 | 17.04309 | 9.01778 | 1.425250582 | 0.1862329907
VOFXUL_stripped | 7.28872 | 6.94897 | 1.048892 | 1.56771 | 537.322 | 0.4761402 | 0.303717 | 34.78261 | 30.43478 | 17.3913 | 13.04348 | 4.347826 | 0 | 0 | 0 | 289 | 0.564453125 | 0.125 | 3 | 23.09063 | 10.82079 | 2.885265 | 0.1557430365
VOLPET_stripped | 9.30216 | 6.24705 | 1.489048 | 0.741977 | 3184.37 | 0.7560597 | 1.01898 | 43.24324 | 14.41441 | 0 | 28.82883 | 6.306306 | 0 | 0 | 7.207207 | 321 | 0.8359375 | 0.1458333 | 4.571429 | 13.87732 | 7.574827 | 1.343655 | 0.2368433777
VOLQAQ_stripped | 9.0134 | 7.41469 | 1.215614 | 0.805193 | 1817.51 | 0.6370204 | 0.79114 | 42.30769 | 42.30769 | 5.769231 | 1.923077 | 0.9615385 | 5.769231 | 0.9615385 | 0 | 705 | 0.5007102 | 0.02272727 | 2 | 17.64906 | 9.463820149 | 1.168683439 | 0.1992335074
VOLQOD_stripped | 11.11497 | 8.76618 | 1.267938 | 0.702909 | 2548.18 | 0.7285792 | 1.03652 | 53.46535 | 29.70297 | 0 | 12.87129 | 3.960396 | 0 | 0 | 0 | 313 | 0.724537 | 0.07407407 | 3.25 | 18.82055 | 8.903906272 | 1.794225 | 0.2630023326
VOMSEW_stripped | 10.11514 | 7.87261 | 1.284852 | 1.80828 | 485.326 | 0.5120199 | 0.283153 | 43.90244 | 24.39024 | 9.756098 | 9.756098 | 4.878049 | 7.317073 | 0 | 0 | 313 | 0.724537 | 0.1111111 | 2 | 28.0019 | 14.98697 | 2.478685 | 0.2866056417
VOMSEW01_stripped | 9.9895 | 7.84364 | 1.27358 | 1.82449 | 473.872 | 0.5061993 | 0.277447 | 46.15385 | 20.51282 | 10.25641 | 10.25641 | 5.128205 | 7.692308 | 0 | 0 | 337 | 0.7800926 | 0.1111111 | 2 | 26.51957 | 14.88276 | 2.498008724 | 0.2888971451
VOMSEW02_stripped | 9.91615 | 7.57023 | 1.309888 | 1.81736 | 477.792 | 0.5088808 | 0.280011 | 46.15385 | 20.51282 | 10.25641 | 10.25641 | 5.128205 | 7.692308 | 0 | 0 | 337 | 0.7800926 | 0.1111111 | 2 | 26.36499 | 14.78972 | 2.489828 | 0.2915219669
VOMSEW03_stripped | 9.99029 | 7.67576 | 1.301538 | 1.81654 | 477.827 | 0.5107602 | 0.281172 | 46.15385 | 20.51282 | 10.25641 | 10.25641 | 5.128205 | 7.692308 | 0 | 0 | 337 | 0.7800926 | 0.1111111 | 2 | 26.27452 | 14.80216 | 2.504201 | 0.2900248509
VOMSEW04_stripped | 9.77671 | 7.50773 | 1.302219 | 1.82075 | 476.501 | 0.5070188 | 0.278467 | 46.15385 | 20.51282 | 10.25641 | 10.25641 | 5.128205 | 7.692308 | 0 | 0 | 337 | 0.7800926 | 0.1111111 | 2 | 26.53692 | 14.85285 | 2.522735 | 0.2970582534
VOMSEW06_stripped | 8.75382 | 8.54002 | 1.025035 | 1.82922 | 450.509 | 0.5088798579 | 0.278195 | 46.15385 | 20.51282 | 10.25641 | 10.25641 | 5.128205 | 7.692308 | 0 | 0 | 673 | 0.7789352 | 0.1111111 | 2 | 25.0403 | 13.331 | 1.721016 | 0.1309051496
VORSAY_stripped | 7.31637 | 6.45604 | 1.13326 | 1.73048 | 281.649 | 0.4121 | 0.238142 | 50 | 26.92308 | 3.846154 | 15.38462 | 3.846154 | 0 | 0 | 0 | 685 | 0.7318376 | 0.07692308 | 4 | 20.46905 | 10.04862 | 0.9549020337 | 0.059974484
VORSEC_stripped | 7.03313 | 6.18448 | 1.137223 | 1.79515 | 249.994 | 0.3840005365 | 0.21391 | 50 | 26.92308 | 3.846154 | 15.38462 | 3.846154 | 0 | 0 | 0 | 685 | 0.7318376 | 0.07692308 | 4 | 20.60077 | 10.55929 | 0.8537035611 | 0.0635030591
VOSWIL_stripped | 8.9893 | 8.47778 | 1.060337 | 1.1703 | 1006.91 | 0.5962596579 | 0.509493 | 45.28302 | 15.09434 | 0 | 32.07547 | 7.54717 | 0 | 0 | 0 | 641 | 0.8346354 | 0.1666667 | 4.25 | 21.70634 | 11.30359 | 1.13909 | 0.0779455847
VOYBOC_stripped | 7.54626 | 6.93403 | 1.088294 | 1.01005 | 1501.05 | 0.6209625792 | 0.614784 | 43.47826 | 34.78261 | 0 | 17.3913 | 4.347826 | 0 | 0 | 0 | 385 | 0.6015625 | 0.1 | 4 | 17.6017 | 9.929875 | 2.53916 | 0.2688862817
VUCLOU_stripped | 8.21501 | 7.04462 | 1.16614 | 1.34866 | 835.947 | 0.6235975 | 0.462383 | 42 | 0 | 12 | 36 | 10 | 0 | 0 | 0 | 673 | 1.001488 | 0.2380952 | 3.6 | 48.84204 | 11.35667 | 4.800866 | 0.1199200844
VUJBEI_stripped | 18.45827 | 6.58719 | 2.802146 | 0.562613 | 3711.09 | 0.7925192 | 1.40864 | 57.14286 | 19.04762 | 0 | 19.04762 | 4.761905 | 0 | 0 | 0 | 961 | 0.8342014 | 0.08333333 | 4 | 15.9997 | 7.302121 | 1.590012 | 0.2974976788
VUNYOU_stripped | 15.93628 | 12.83397 | 1.241726 | 0.720992 | 1987.53 | 0.6955597 | 0.964726 | 37.63066 | 33.44948 | 8.362369 | 12.54355 | 1.045296 | 5.574913 | 1.393728 | 0 | 481 | 0.556713 | 0.02777778 | 12 | 14.97868 | 7.063979 | 0.90866189 | 0.1582774352
VUNYUA_stripped | 15.94546 | 13.91701 | 1.145753 | 0.73396 | 1998.07 | 0.6939401 | 0.945474 | 37.63066 | 33.44948 | 8.362369 | 18.11847 | 1.045296 | 1.393728 | 0 | 0 | 481 | 0.556713 | 0.02777778 | 17.33333 | 14.84339 | 7.096334 | 0.9709052445 | 0.169162859
VURMOL_stripped | 13.72369 | 6.45196 | 2.127058 | 0.685669 | 3161.93 | 0.7799211 | 1.13746 | 40.67797 | 25.42373 | 5.084746 | 22.0339 | 6.779661 | 0 | 0 | 0 | 133 | 0.6927083 | 0.1666667 | 3.25 | 12.05573 | 6.332292 | 0.9005006411 | 0.2033787738
VUSKAW_stripped | 14.98995 | 7.96636 | 1.881656 | 0.594677 | 3632.86 | 0.8092186 | 1.36077 | 45.28302 | 22.64151 | 0 | 24.5283 | 7.54717 | 0 | 0 | 0 | 289 | 0.7526042 | 0.1666667 | 3.25 | 11.18244 | 5.624233 | 0.7891396852 | 0.2060463081
VUSKIE_stripped | 14.85496 | 7.70694 | 1.927478 | 0.60968 | 3538.43 | 0.803040012 | 1.31715 | 45.28302 | 22.64151 | 0 | 24.5283 | 7.54717 | 0 | 0 | 0 | 289 | 0.7526042 | 0.1666667 | 3.25 | 11.2524 | 5.706909 | 0.7647944952 | 0.2023367968
WAMRIN01_stripped | 7.20449 | 6.50754 | 1.107099 | 0.901596 | 1530.16 | 0.6049403 | 0.670966 | 41.55844 | 28.57143 | 5.194805 | 20.77922 | 3.896104 | 0 | 0 | 0 | 673 | 0.6572265625 | 0.09375 | 5.333333 | 19.06702 | 10.97499 | 4.725693 | 0.4405438691
WAQDOJ_stripped | 9.96905 | 6.18583 | 1.611595 | 0.726944 | 2667.39 | 0.6838202 | 0.940678 | 52.29358 | 30.27523 | 2.752294 | 11.92661 | 2.752294 | 0 | 0 | 0 | 973 | 0.7112573 | 0.05263158 | 4.333333 | 15.83019 | 8.84482 | 2.306576 | 0.3278883248
WAQFAX_stripped | 9.299 | 8.11112 | 1.146451 | 0.865985 | 2178.35 | 0.6945996 | 0.802092 | 48.60335 | 29.05028 | 0 | 18.99441 | 3.351955 | 0 | 0 | 0 | 977 | 0.7018678 | 0.06896552 | 5.666667 | 20.95512 | 8.249587648 | 1.773271 | 0.2059556027
WAVROC_stripped | 18.88528 | 7.91526 | 2.385933 | 0.52911 | 3659.01 | 0.7870828716 | 1.48756 | 53.73134 | 29.85075 | 0 | 13.43284 | 2.985075 | 0 | 0 | 0 | 937 | 0.7229938 | 0.05555556 | 4.5 | 13.91648 | 6.241503 | 1.371238 | 0.2547305093
WAWGOQ_stripped | 10.45647 | 7.25484 | 1.44131 | 0.692818 | 2850.86 | 0.7167964 | 1.03461 | 54.54545 | 29.54545 | 4.545455 | 9.090909 | 2.272727 | 0 | 0 | 0 | 561 | 0.73046875 | 0.04166667 | 4 | 17.7521 | 8.838057 | 1.766312524 | 0.2838536537
WAWJUB_stripped | 9.89603 | 6.43173 | 1.538626 | 0.868874 | 1493.47 | 0.6490602 | 0.747013 | 42.97521 | 39.66942 | 0 | 9.917355 | 3.305785 | 0.8264463 | 0 | 3.305785 | 337 | 0.5400641 | 0.07692308 | 3 | 31.1953 | 16.57989 | 2.278279918 | 0.4375787372
WAWKIQ_stripped | 16.55076 | 14.44175 | 1.146036 | 0.481061 | 3608.93 | 0.7987393 | 1.66037 | 54.90196 | 31.37255 | 0 | 7.843137 | 2.614379 | 0.6535948 | 0 | 2.614379 | 361 | 0.7162698 | 0.04761905 | 3 | 24.16919 | 10.12999 | 1.654722 | 0.3441910928
WEBKIZ_stripped | 9.40831 | 6.38396 | 1.473742 | 0.853746 | 2625.94 | 0.7133398 | 0.835541 | 48 | 16 | 0 | 32 | 4 | 0 | 0 | 0 | 961 | 0.8342014 | 0.08333333 | 8 | 16.39381 | 9.115999 | 3.06277 | 0.3516439083
WEBKOF_stripped | 9.55833 | 6.46911 | 1.477534 | 0.853712 | 2577.42 | 0.7161602 | 0.838878 | 48 | 16 | 0 | 32 | 4 | 0 | 0 | 0 | 961 | 0.8342014 | 0.08333333 | 8 | 16.52695107 | 9.119363 | 2.958086 | 0.3472680124
WEFXAI_stripped | 6.9414 | 6.28093 | 1.105155 | 0.978416 | 1419.25 | 0.6023804 | 0.615669 | 40.67797 | 30.50847 | 13.55932 | 10.16949 | 1.694915 | 0 | 0 | 3.389831 | 481 | 0.6263021 | 0.04166667 | 6 | 18.39406 | 10.41051 | 2.707582 | 0.2545781647
WEHHOI_stripped | 10.71116 | 6.72932 | 1.591715 | 0.81633 | 2368.11 | 0.7146602 | 0.875455 | 45.67901 | 24.69136 | 0 | 24.69136 | 4.938272 | 0 | 0 | 0 | 217 | 0.7331081 | 0.1081081 | 5 | 25.19232 | 12.19888 | 2.451283 | 0.3965681098
WEHHUO_stripped | 10.86493 | 6.69089 | 1.623839 | 0.80874 | 2399.52 | 0.718080246 | 0.8879 | 45.67901 | 24.69136 | 0 | 24.69136 | 4.938272 | 0 | 0 | 0 | 217 | 0.7331081 | 0.1081081 | 5 | 24.84522 | 12.11793 | 2.38857 | 0.3964396662
WIDNEC_stripped | 13.84194 | 12.53053 | 1.104657 | 0.54201 | 2548.56 | 0.7638980538 | 1.40938 | 73.68421 | 0 | 0 | 21.05263 | 2.631579 | 2.631579 | 0 | 0 | 337 | 1.002976 | 0.03571429 | 8 | 16.24302 | 4.750327 | 0.5330496813 | 0.1079869326
WIFDAQ_stripped | 9.24639 | 8.49069 | 1.089003 | 1.36901 | 865.812 | 0.6259593 | 0.457235 | 47.36842 | 15.78947 | 0 | 31.57895 | 5.263158 | 0 | 0 | 0 | 541 | 0.8348765 | 0.1111111 | 6 | 43.88888 | 9.388428 | 3.659228 | 0.1100498039
WIJXEU_stripped | 10.21317 | 6.80397 | 1.50106 | 0.728441 | 2617.76 | 0.71082 | 0.97581 | 45.94595 | 35.13514 | 5.405405 | 10.81081 | 2.702703 | 0 | 0 | 0 | 337 | 0.6194853 | 0.05882353 | 4 | 15.03517 | 7.995983 | 1.592275 | 0.2555923958
WIJXIY_stripped | 12.53233 | 8.72491 | 1.436385 | 0.545044 | 3476.01 | 0.7897415038 | 1.44895 | 44.2953 | 34.89933 | 4.026846 | 13.42282 | 3.355705 | 0 | 0 | 0 | 321 | 0.6079545 | 0.07575758 | 4 | 12.14822 | 5.631235 | 0.7801350479 | 0.1934010706
WILNEM01_stripped | 12.96071 | 10.42327 | 1.24344 | 0.496377 | 3576.06 | 0.76108 | 1.53327 | 52.88462 | 38.46154 | 5.769231 | 0 | 0.9615385 | 0 | 0 | 1.923077 | 561 | 0.6375 | 0.01818182 | 0 | 12.16244 | 5.990048903 | 0.8809692497 | 0.2233373615
WIRKOZ_stripped | 17.38519 | 6.8397 | 2.541806 | 0.751336 | 2058.9 | 0.6789395 | 0.903643 | 53.20197 | 35.46798 | 0 | 9.605911 | 1.724138 | 0 | 0 | 0 | 1729 | 0.6670525 | 0.03240741 | 5.571429 | 19.09336 | 8.960429 | 0.9918231644 | 0.1799670995
WISVEB_stripped | 8.95121 | 6.85436 | 1.305915 | 0.828799 | 2782.15 | 0.7558597 | 0.911994 | 47.05882 | 17.64706 | 5.882353 | 23.52941 | 5.882353 | 0 | 0 | 0 | 417 | 0.814453125 | 0.125 | 4 | 12.3688 | 6.715796 | 1.139469 | 0.2095669718
WITFIQ_stripped | 7.78278 | 7.14976 | 1.088537 | 1.04071 | 977.752 | 0.5576020109 | 0.53579 | 51.06383 | 34.04255 | 4.255319 | 8.510638 | 2.12766 | 0 | 0 | 0 | 769 | 0.6675347 | 0.04166667 | 4 | 26.11989 | 9.574607 | 1.974652 | 0.15462668
WITKIV_stripped | 20.46091 | 10.15 | 2.015853 | 0.611993 | 2681.76 | 0.7734429 | 1.26381 | 44.90358 | 23.69146 | 3.305785 | 21.76309 | 3.030303 | 0 | 0 | 3.305785 | 1441 | 0.7367076 | 0.06748466 | 7.181818 | 16.03262 | 7.387202 | 1.176564 | 0.2042380709
WIYFAM_stripped | 9.09166 | 6.13483 | 1.481974 | 0.794129 | 2771.42 | 0.7183199 | 0.904538 | 38.35616 | 38.35616 | 10.9589 | 6.849315 | 5.479452 | 0 | 0 | 0 | 253 | 0.5019841 | 0.1428571 | 1.25 | 18.73031 | 9.256090506 | 1.786776 | 0.2409532507
WIZMAV_stripped | 12.96894 | 6.6809 | 1.941197 | 0.722585 | 2907.37 | 0.7377232 | 1.02095 | 49.41176 | 28.23529 | 0 | 18.82353 | 3.529412 | 0 | 0 | 0 | 241 | 0.7172619 | 0.07142857 | 5.333333 | 14.98372 | 7.675911 | 1.340903 | 0.2269080982
WOMFIO_stripped | 7.58335 | 7.44531 | 1.018541 | 1.26544 | 923.458 | 0.5488416 | 0.433716 | 23.52941 | 23.52941 | 23.52941 | 23.52941 | 5.882353 | 0 | 0 | 0 | 145 | 0.5034722 | 0.25 | 4 | 15.87771 | 8.95625 | 1.118038 | 0.1296677891
WONZIJ_stripped | 8.23023 | 7.18751 | 1.145074 | 0.872271 | 1790.74 | 0.6538997 | 0.749652 | 41.66667 | 33.33333 | 8.333333 | 0 | 2.083333 | 12.5 | 2.083333 | 0 | 385 | 0.6015625 | 0.05 | 0 | 23.8606 | 9.34678 | 5.251636 | 0.2746087589
WONZUV_stripped | 11.45785 | 9.81282 | 1.167641 | 0.607746 | 3248.56 | 0.7403379 | 1.21817 | 47.05882 | 35.29412 | 5.882353 | 0 | 1.470588 | 8.823529 | 1.470588 | 0 | 641 | 0.6259765625 | 0.03125 | 0 | 22.78638 | 8.289971 | 3.615789 | 0.2812495224
WOQRUR_stripped | 8.92489 | 7.46473 | 1.195608 | 1.2936 | 670.362 | 0.4942379904 | 0.382064 | 51.50215 | 33.47639 | 0 | 12.87554 | 2.145923 | 0 | 0 | 0 | 649 | 0.6760417 | 0.04166667 | 6 | 17.78874 | 9.933695 | 1.789095 | 0.1527868652
WOZWEP_stripped | 7.61094 | 7.01741 | 1.08458 | 1.61737 | 375.823 | 0.4427583 | 0.273752 | 45.16129 | 22.58065 | 0 | 25.80645 | 3.225806 | 0 | 0 | 3.225806 | 1345 | 0.750558 | 0.07142857 | 8 | 14.55421 | 8.351054 | 0.3393888362 | 0.0467582831
WUDVEY_stripped | 7.50082 | 6.81683 | 1.100338 | 1.3921 | 388.944 | 0.4565795659 | 0.327979 | 49.25373 | 40.29851 | 0 | 8.955224 | 1.492537 | 0 | 0 | 0 | 781 | 0.5916667 | 0.03030303 | 6 | 29.05231 | 11.06287 | 1.652074 | 0.1068505627
WUHJIT_stripped | 10.95702 | 7.53793 | 1.453585 | 0.753436 | 2606.21 | 0.6766006 | 0.89802 | 50.84746 | 23.72881 | 0 | 20.33898 | 5.084746 | 0 | 0 | 0 | 415 | 0.7685185 | 0.1 | 4 | 17.58294 | 8.845977 | 3.087762 | 0.2874008504
WUJFOX_stripped | 9.24219 | 8.76145 | 1.05487 | 0.965643 | 1374.35 | 0.6295596 | 0.651959 | 52.5 | 30 | 0 | 15 | 2.5 | 0 | 0 | 0 | 361 | 0.7162698 | 0.04761905 | 6 | 27.05297 | 9.589299 | 2.672932 | 0.226788366
WUYLOS_stripped | 7.88091 | 6.86071 | 1.148702 | 1.49386 | 795.251 | 0.5250216 | 0.351453 | 37.03704 | 22.22222 | 7.407407 | 25.92593 | 3.703704 | 3.703704 | 0 | 0 | 337 | 0.7020833 | 0.1 | 7 | 20.25801 | 9.698459 | 1.465538245 | 0.1142092698
XACZEH_stripped | 10.61229 | 7.24308 | 1.465163 | 1.18823 | 720.795 | 0.5963192 | 0.501855 | 33.33333 | 22.22222 | 27.77778 | 11.11111 | 5.555556 | 0 | 0 | 0 | 289 | 0.6689815 | 0.1666667 | 2 | 22.11796 | 10.40708 | 0.8358175832 | 0.0768480698
XADCOW_stripped | 14.13574 | 13.85413 | 1.020327 | 0.869053 | 1445.23 | 0.6859201 | 0.789273 | 44.44444 | 22.22222 | 0 | 27.77778 | 5.555556 | 0 | 0 | 0 | 577 | 0.7513021 | 0.125 | 5 | 23.40784 | 12.14011 | 2.094045 | 0.3198770234
XAFFAN_stripped | 14.90519 | 13.24395 | 1.125434 | 0.365183 | 5256.08 | 0.8507194 | 2.32957 | 52.63158 | 31.57895 | 2.631579 | 10.52632 | 2.631579 | 0 | 0 | 0 | 449 | 0.7015625 | 0.05 | 4 | 10.046 | 4.7388866 | 0.8673916469 | 0.2725430331
XAFFER_stripped | 14.20527 | 13.28582 | 1.069205 | 0.359873 | 5208.98 | 0.8548603 | 2.37545 | 52.63158 | 31.57895 | 2.631579 | 10.52632 | 2.631579 | 0 | 0 | 0 | 449 | 0.7015625 | 0.05 | 4 | 10.04446 | 4.717821 | 0.8463068255 | 0.2730918702
XAFFIV_stripped | 14.21883 | 13.19418 | 1.077659 | 0.358397 | 5335.28 | 0.8461789 | 2.36101 | 52.63158 | 31.57895 | 2.631579 | 10.52632 | 2.631579 | 0 | 0 | 0 | 449 | 0.7015625 | 0.05 | 4 | 10.06308 | 4.575785 | 0.8832225397 | 0.2658494746
XAKZOZ_stripped | 12.17791 | 8.09382 | 1.504594 | 0.853015 | 1609.22 | 0.6411397 | 0.751616 | 40.20619 | 34.02062 | 10.30928 | 10.30928 | 5.154639 | 0 | 0 | 0 | 721 | 0.5777244 | 0.1282051 | 2 | 28.57766 | 11.53406 | 2.688892 | 0.2578933682
XALBES_stripped | 12.09861 | 7.46192 | 1.62138 | 0.896344 | 1451.45 | 0.6177002 | 0.689133 | 39.62264 | 36.79245 | 9.433962 | 9.433962 | 4.716981 | 0 | 0 | 0 | 721 | 0.5364583 | 0.1190476 | 2 | 22.82618774 | 10.45473 | 2.230071 | 0.196279203
XALMOO_stripped | 13.39679 | 8.16544 | 1.64067 | 0.444374 | 4771.58 | 0.8084585 | 1.81932 | 53.33333 | 31.11111 | 4.444444 | 8.888889 | 2.222222 | 0 | 0 | 0 | 1089 | 0.708984375 | 0.04166667 | 4 | 15.93973 | 5.417558 | 1.350819 | 0.2741862089
XALTIP_stripped | 18.68993 | 9.17792 | 2.036401 | 0.551218 | 3249.86 | 0.8120433 | 1.47318 | 44.44444 | 14.81481 | 22.22222 | 7.407407 | 6.17284 | 4.938272 | 0 | 0 | 241 | 0.8368056 | 0.1388889 | 1.2 | 12.80295 | 5.961964014 | 1.038473 | 0.2215102372
XANKUU_stripped | 15.03003 | 11.79629 | 1.274132 | 0.445672 | 4654.64 | 0.8155218 | 1.82987 | 74.45255 | 0 | 4.379562 | 13.86861 | 5.109489 | 2.189781 | 0 | 0 | 1225 | 1.000817 | 0.06862745 | 2.714286 | 10.70689 | 4.781462 | 0.7481791828 | 0.2068700975
XANLEF_stripped | 22.31022 | 11.71227 | 1.904859 | 0.368018 | 4844.01 | 0.8541808 | 2.32103 | 72 | 0 | 4.8 | 15.2 | 5.6 | 2.4 | 0 | 0 | 541 | 1.001852 | 0.07777778 | 2.714286 | 11.77229 | 4.652143 | 0.8986554012 | 0.2331450058
XANLIJ_stripped | 26.19978 | 14.45228 | 1.812848 | 0.223601 | 5992.59 | 0.9078178 | 4.05999 | 74.45255 | 0 | 4.379562 | 13.86861 | 5.109489 | 2.189781 | 0 | 0 | 613 | 1.001634 | 0.06862745 | 2.714286 | 6.971183 | 2.687697 | 0.6066206447 | 0.282794761
XANLUV_stripped | 13.12173 | 9.2255 | 1.422333 | 0.567489 | 3783.79 | 0.8029401861 | 1.4149 | 47.82609 | 26.08696 | 1.449275 | 18.84058 | 5.797101 | 0 | 0 | 0 | 193 | 0.7310606 | 0.1212121 | 3.25 | 11.87301 | 5.934988 | 0.8770069196 | 0.2242051584
XAPCOH_stripped | 8.07812 | 6.7933 | 1.18913 | 1.59397 | 400.682 | 0.4820802868 | 0.30244 | 47.48201 | 33.09353 | 10.07194 | 2.877698 | 2.158273 | 4.316547 | 0 | 0 | 689 | 0.6524621 | 0.04545455 | 1.333333 | 15.96542 | 9.241618 | 0.433270825 | 0.0584868742
XAPDEY_stripped | 6.71706 | 6.03551 | 1.112923 | 1.46632 | 638.35 | 0.5370808 | 0.366278 | 48 | 32.8 | 10.4 | 1.6 | 2.4 | 4.8 | 0 | 0 | 633 | 0.659375 | 0.05 | 0.6666667 | 19.71697 | 11.90428 | 1.497414 | 0.1790891515
XAWVUN_stripped | 10.78704 | 9.22292 | 1.169591 | 0.464213 | 4664.34 | 0.8160818 | 1.75799 | 51.51515 | 30.30303 | 3.030303 | 12.12121 | 3.030303 | 0 | 0 | 0 | 385 | 0.7077206 | 0.05882353 | 4 | 11.15629 | 5.431949 | 0.9854344742 | 0.2488100956
XEBHOC_stripped | 12.08249 | 9.91355 | 1.218785 | 0.465058 | 4641.55 | 0.8168418 | 1.75643 | 51.51515 | 30.30303 | 3.030303 | 12.12121 | 3.030303 | 0 | 0 | 0 | 385 | 0.7077206 | 0.05882353 | 4 | 11.30144 | 5.503392747 | 1.003984 | 0.250606162
XESKAJ_stripped | 9.85815 | 9.29687 | 1.060373 | 1.10589 | 1124.89 | 0.5691784 | 0.514679 | 20 | 40 | 6.666667 | 20 | 6.666667 | 0 | 0 | 6.666667 | 1 | 0.00462963 | 0.3333333 | 3 | 23.58284 | 9.169895 | 3.610763008 | 0.1401358554
XESKEN_stripped | 9.91634 | 9.34816 | 1.06078 | 1.0663 | 1185.16 | 0.5804393387 | 0.544349 | 33.33333 | 0 | 11.11111 | 33.33333 | 11.11111 | 0 | 0 | 11.11111 | 217 | 1.00463 | 0.3333333 | 3 | 23.35163 | 8.094463 | 2.961299 | 0.1087730958
XESKIR_stripped | 10.43743 | 9.87548 | 1.056904 | 1.20935 | 1017.72 | 0.591978 | 0.489501 | 33.33333 | 0 | 11.11111 | 33.33333 | 11.11111 | 0 | 0 | 11.11111 | 217 | 1.00463 | 0.3333333 | 3 | 26.8411 | 8.187785 | 3.487297881 | 0.0953045118
XESKUD_stripped | 9.96392 | 9.32033 | 1.069052 | 1.26973 | 1008.39 | 0.572341 | 0.450758 | 33.33333 | 0 | 11.11111 | 33.33333 | 11.11111 | 0 | 0 | 11.11111 | 217 | 1.00463 | 0.3333333 | 3 | 16.94107 | 7.838529 | 1.031469 | 0.0960206693
XESLAK_stripped | 10.31195 | 9.72563 | 1.060286 | 1.3077 | 930.692 | 0.5731191405 | 0.438265 | 33.33333 | 0 | 11.11111 | 33.33333 | 11.11111 | 0 | 0 | 11.11111 | 217 | 1.00463 | 0.3333333 | 3 | 23.4985 | 7.444531 | 2.118556 | 0.0814501459
XEWDUA_stripped | 8.87023 | 8.12641 | 1.091531 | 1.30429 | 807.945 | 0.5189418 | 0.397873 | 29.83425 | 46.40884 | 6.629834 | 14.36464 | 2.762431 | 0 | 0 | 0 | 145 | 0.2237654 | 0.09259259 | 5.2 | 16.07159 | 8.063626 | 0.4642309439 | 0.0755711766
XEXLET_stripped | 8.01945 | 7.40132 | 1.083516 | 1.23661 | 1042.46 | 0.5582799506 | 0.45146 | 50 | 21.05263 | 7.894737 | 15.78947 | 5.263158 | 0 | 0 | 0 | 601 | 0.7907895 | 0.1052632 | 3 | 16.9905 | 9.223373 | 1.055066 | 0.1197266003
XEXLUJ_stripped | 8.69435 | 8.12765 | 1.069725 | 1.12133 | 1114.74 | 0.5683416 | 0.506846 | 52.77778 | 22.22222 | 5.555556 | 16.66667 | 2.777778 | 0 | 0 | 0 | 601 | 0.7907895 | 0.05263158 | 6 | 19.63179 | 10.54164679 | 1.921592 | 0.2079877774
XEXMAQ_stripped | 8.3881 | 8.06353 | 1.040252 | 1.12082 | 1111.61 | 0.5699975 | 0.508554 | 52.77778 | 22.22222 | 5.555556 | 16.66667 | 2.777778 | 0 | 0 | 0 | 601 | 0.7907895 | 0.05263158 | 6 | 19.43654 | 10.54023 | 1.918637 | 0.2063653964
XEXMEU_stripped | 9.6013 | 8.84188 | 1.085889 | 1.05458 | 1191.11 | 0.5924409 | 0.561779 | 52.77778 | 22.22222 | 5.555556 | 16.66667 | 2.777778 | 0 | 0 | 0 | 601 | 0.7907895 | 0.05263158 | 6 | 17.37489 | 9.497193 | 1.485693 | 0.1855666186
XICNOO_stripped | 17.02312 | 6.71557 | 2.534873 | 0.988559 | 1771.8 | 0.71604 | 0.724327 | 32.43243 | 10.81081 | 0 | 43.24324 | 8.108108 | 0 | 0 | 5.405405 | 481 | 0.8350694 | 0.25 | 5.333333 | 15.87451 | 7.748631 | 0.6926791208 | 0.1291484193
XICNOO01_stripped | 16.97305 | 6.86188 | 2.473528 | 0.99465 | 1760.71 | 0.7143994053 | 0.718242 | 32.43243 | 10.81081 | 0 | 43.24324 | 8.108108 | 0 | 0 | 5.405405 | 481 | 0.8350694 | 0.25 | 5.333333 | 15.91283 | 7.743747 | 0.692048745 | 0.1294095549
XIDBUJ_stripped | 7.41257 | 6.26157 | 1.18382 | 1.09543 | 1009.59 | 0.5600824047 | 0.51129 | 48.57143 | 28.57143 | 8.571429 | 11.42857 | 2.857143 | 0 | 0 | 0 | 1153 | 0.7064951 | 0.05882353 | 4 | 21.50036 | 12.02385 | 3.718639 | 0.3150265633
XIDSUZ_stripped | 16.03662 | 15.78983 | 1.01563 | 0.540965 | 3304.16 | 0.7608619 | 1.40649 | 43.83562 | 32.87671 | 11.87215 | 10.04566 | 1.369863 | 0 | 0 | 0 | 481 | 0.6263021 | 0.03125 | 7.333333 | 15.62122 | 7.281397 | 1.463746 | 0.2439297681
XIGFOJ_stripped | 17.01076 | 16.58516 | 1.025661 | 0.787671 | 1506.52 | 0.7168799 | 0.910126 | 45.71429 | 36.19048 | 1.904762 | 13.33333 | 2.857143 | 0 | 0 | 0 | 349 | 0.6059028 | 0.0625 | 4.666667 | 13.90967 | 6.726868 | 0.591389596 | 0.1319480245
XIJNUA_stripped | 16.09944 | 15.59763 | 1.032172 | 0.764109 | 1914.66 | 0.8194993 | 1.07249 | 37.33333 | 0 | 0 | 0 | 22.66667 | 0 | 0 | 40 | 85 | 1.011905 | 0.6071429 | 0 | 5.341038 | 2.576411 | 0.1196479832 | 0.0630003661
XILSAO_stripped | 7.89099 | 7.36948 | 1.070766 | 1.04555 | 968.977 | 0.5441000378 | 0.520396 | 49.23077 | 33.84615 | 6.153846 | 9.230769 | 1.538462 | 0 | 0 | 0 | 673 | 0.6572265625 | 0.03125 | 6 | 16.39487 | 9.26425 | 0.9283317769 | 0.1343130996
XIVTED_stripped | 12.67184 | 6.46952 | 1.958699 | 0.755754 | 2717.51 | 0.7324798 | 0.969204 | 45.56962 | 22.78481 | 7.594937 | 20.25316 | 3.797468 | 0 | 0 | 0 | 217 | 0.7534722 | 0.08333333 | 5.333333 | 14.18872 | 7.455075 | 1.128044 | 0.2034567555
XIWWIL_stripped | 8.18921 | 7.34797 | 1.114486 | 0.992447 | 1420.94 | 0.5932203 | 0.597735 | 49.55752 | 35.39823 | 10.61947 | 0 | 2.654867 | 1.769912 | 0 | 0 | 1153 | 0.6434152 | 0.05357143 | 0 | 20.58476 | 10.19712 | 1.758845 | 0.182431068
XOTSEG_stripped | 8.78779 | 6.45971 | 1.3604 | 0.828086 | 1746.37 | 0.6199201 | 0.748618 | 55.81395 | 32.55814 | 0 | 9.302326 | 2.325581 | 0 | 0 | 0 | 817 | 0.7092014 | 0.04166667 | 4 | 25.51238 | 10.05577 | 3.443719 | 0.2566037964
XOTSIK_stripped | 8.84915 | 7.38334 | 1.198529 | 0.961303 | 1565.25 | 0.61568 | 0.640464 | 56.03113 | 32.29572 | 0 | 9.338521 | 2.33463 | 0 | 0 | 0 | 821 | 0.7126736 | 0.04166667 | 4 | 19.3314 | 9.930425 | 2.363639 | 0.2285589976
XOXMED_stripped | 14.06979 | 12.04647 | 1.16796 | 0.550527 | 3147.85 | 0.76466 | 1.38896 | 46.69604 | 36.12335 | 3.524229 | 11.89427 | 1.762115 | 0 | 0 | 0 | 521 | 0.6143868 | 0.03773585 | 6.75 | 18.19706 | 6.437328 | 1.104248 | 0.1924479003
XOZXOA_stripped | 11.9383 | 6.57081 | 1.816869 | 0.812508 | 2729.41 | 0.7782193 | 0.957799 | 34.28571 | 17.14286 | 0 | 37.14286 | 11.42857 | 0 | 0 | 0 | 577 | 0.7513021 | 0.3333333 | 3.25 | 10.77939 | 6.167322 | 0.7069010364 | 0.178393189
XUBGUY_stripped | 10.58359 | 6.12693 | 1.727389 | 0.873675 | 2327.09 | 0.6981799 | 0.79913 | 45.16129 | 25.80645 | 0 | 22.58065 | 4.83871 | 0 | 1.612903 | 0 | 321 | 0.7165179 | 0.1071429 | 4.666667 | 25.97624 | 8.860906 | 3.026554561 | 0.2223394589
XUDPIX_stripped | 11.39057 | 6.9563 | 1.637447 | 0.55889 | 4380.56 | 0.7699380418 | 1.37762 | 50.64935 | 31.16883 | 5.194805 | 10.38961 | 2.597403 | 0 | 0 | 0 | 433 | 0.6939103 | 0.05128205 | 4 | 12.92843 | 6.835094018 | 1.3185 | 0.2729328241
XUFWOM_stripped | 9.12848 | 8.18722 | 1.114967 | 0.844617 | 2173.35 | 0.7033404 | 0.832733 | 50.3937 | 18.89764 | 0 | 25.19685 | 5.511811 | 0 | 0 | 0 | 833 | 0.8134765625 | 0.109375 | 4.571429 | 14.59993542 | 7.939566 | 1.450924 | 0.2360893612
XULGIW_stripped | 15.74473 | 8.80229 | 1.788708 | 0.545024 | 3688.75 | 0.7953372 | 1.45927 | 52.74725 | 26.37363 | 0 | 17.58242 | 3.296703 | 0 | 0 | 0 | 289 | 0.7526042 | 0.0625 | 5.333333 | 13.79846 | 6.27054 | 0.9032959724 | 0.2070731746
XUMMUP_stripped | 7.60509 | 7.17255 | 1.060305 | 1.1095 | 870.775 | 0.5132979705 | 0.462639 | 45 | 35 | 10 | 5 | 1.25 | 3.75 | 0 | 0 | 881 | 0.6118056 | 0.02777778 | 4 | 15.63233 | 8.679594 | 0.7884337053 | 0.0944165862
XUNVAF_stripped | 7.16085 | 6.51334 | 1.099413 | 0.882983 | 1342.34 | 0.5723602 | 0.648212 | 42.66667 | 49.33333 | 0 | 5.333333 | 1.333333 | 0 | 1.333333 | 0 | 649 | 0.422526 | 0.03125 | 4 | 19.24182 | 9.109511 | 1.345816 | 0.1243704484
XUPGIA_stripped | 22.86307 | 22.29654 | 1.025409 | 0.425692 | 4009.13 | 0.8402224 | 1.97378 | 71.64179 | 0 | 2.985075 | 19.40299 | 5.970149 | 0 | 0 | 0 | 577 | 1.001736 | 0.08333333 | 3.25 | 11.1546 | 5.117079 | 0.8602142032 | 0.2447037702
XUTQEI_stripped | 15.07365 | 13.14108 | 1.147063 | 0.479637 | 4385.84 | 0.7998618 | 1.66764 | 48.48485 | 30.30303 | 6.060606 | 12.12121 | 3.030303 | 0 | 0 | 0 | 298 | 0.6898148 | 0.0625 | 4 | 14.54742 | 6.561765 | 1.526847 | 0.2609760931
XUXPUD_stripped | 10.1321 | 9.95646 | 1.017641 | 1.07305 | 894.787 | 0.5608779 | 0.522695 | 37.5 | 43.75 | 3.125 | 12.5 | 3.125 | 0 | 0 | 0 | 481 | 0.4175347 | 0.08333333 | 4 | 25.65849 | 12.5117 | 1.026137 | 0.119546141
YAKHOJ_stripped | 10.50296 | 8.38543 | 1.252525 | 1.55291 | 504.147 | 0.5342989 | 0.344063 | 38.80597 | 32.83582 | 7.960199 | 0.331675 | 7.794362 | 0 | 0 | 12.27197 | 541 | 0.5779915 | 0.2008547 | 0.04255319 | 29.01788 | 12.43003 | 1.054431 | 0.0943238763
YARGAB_stripped | 10.6975 | 9.67182 | 1.106048 | 0.961173 | 1334.49 | 0.62356 | 0.648749 | 54.54545 | 27.27273 | 0 | 14.77273 | 3.409091 | 0 | 0 | 0 | 577 | 0.7513021 | 0.0625 | 4.333333 | 17.09615 | 9.059593 | 2.034345 | 0.2259156375
YAZFOW_stripped | 7.43587 | 7.30182 | 1.018358 | 1.3124 | 1108.06 | 0.6132805828 | 0.467297 | 44.44444 | 22.22222 | 0 | 27.77778 | 5.555556 | 0 | 0 | 0 | 385 | 0.751953125 | 0.125 | 5 | 26.68057 | 11.98204 | 6.707689 | 0.4244465854
YEKXIX_stripped | 10.20016 | 9.23203 | 1.104866 | 0.804003 | 2655.53 | 0.7248594 | 0.901563 | 48.85496 | 22.90076 | 0 | 22.1374 | 6.10687 | 0 | 0 | 0 | 589 | 0.7669271 | 0.125 | 3.625 | 26.3543 | 13.90958 | 4.427925435 | 0.4298773965
YEMJAC_stripped | 6.88895 | 6.49808 | 1.060152 | 1.59244 | 859.769 | 0.5681778 | 0.356797 | 47.36842 | 15.78947 | 0 | 31.57895 | 5.263158 | 0 | 0 | 0 | 541 | 0.8348765 | 0.1111111 | 6 | 31.3787 | 11.44089 | 4.896489 | 0.2733521373
YEMMAF_stripped | 9.71758 | 9.09945 | 1.06793 | 1.3312 | 945.308 | 0.5764189184 | 0.433007 | 33.33333 | 0 | 11.11111 | 33.33333 | 11.11111 | 0 | 0 | 11.11111 | 217 | 1.00463 | 0.3333333 | 3 | 33.9278 | 8.983476 | 5.199679 | 0.090265565
YILBIG_stripped | 11.52221 | 8.70075 | 1.324278 | 0.723845 | 2485.95 | 0.7315974 | 1.01071 | 46.15385 | 24.61538 | 3.076923 | 21.53846 | 4.615385 | 0 | 0 | 0 | 529 | 0.7347222 | 0.1 | 4.666667 | 20.37355 | 8.325901 | 1.224829 | 0.2057967188
YINSIZ_stripped | 7.03902 | 6.03094 | 1.167151 | 1.11887 | 925.734 | 0.542662 | 0.485009 | 48.57143 | 28.57143 | 8.571429 | 11.42857 | 2.857143 | 0 | 0 | 0 | 1153 | 0.7064951 | 0.05882353 | 4 | 21.31848 | 12.03036 | 3.382342 | 0.2984353997
YINSIZ01_stripped | 7.03393 | 6.03269 | 1.165969 | 1.11887 | 924.986 | 0.5427616 | 0.485098 | 48.57143 | 28.57143 | 8.571429 | 11.42857 | 2.857143 | 0 | 0 | 0 | 1153 | 0.7064951 | 0.05882353 | 4 | 21.31745 | 12.03252 | 3.362339644 | 0.3026999405
YIXYUB_stripped | 7.99791 | 7.36047 | 1.086603 | 1.64643 | 516.894 | 0.4699586 | 0.285441 | 30 | 23.33333 | 10 | 23.33333 | 13.33333 | 0 | 0 | 0 | 881 | 0.6118056 | 0.4444444 | 1.75 | 32.2697 | 13.92088 | 1.393946 | 0.0286400441
YIXZAI_stripped | 7.93236 | 7.27239 | 1.09075 | 1.6586 | 501.421 | 0.4577205248 | 0.275968 | 30 | 23.33333 | 10 | 23.33333 | 13.33333 | 0 | 0 | 0 | 881 | 0.6118056 | 0.4444444 | 1.75 | 32.85049 | 14.2426 | 1.342764978 | 0.0383956922
YIYQUU_stripped | 10.17177 | 6.27991 | 1.619732 | 0.720752 | 3042.24 | 0.70946 | 0.984333 | 42.28571 | 33.14286 | 9.142857 | 10.28571 | 2.857143 | 0 | 2.285714 | 0 | 361 | 0.6097973 | 0.06756757 | 3.6 | 19.85698 | 9.381757 | 2.363990525 | 0.3105256845
YOBYAR_stripped | 9.69313 | 7.11315 | 1.362706 | 0.65232 | 3399.05 | 0.759659256 | 1.16455 | 52.38095 | 23.80952 | 0 | 19.04762 | 4.761905 | 0 | 0 | 0 | 273 | 0.7755682 | 0.09090909 | 4 | 19.98152 | 7.18302 | 2.903335153 | 0.2572273747
YOCDUR_stripped | 9.6911 | 7.20936 | 1.344239 | 0.660406 | 3361.78 | 0.7621812 | 1.15411 | 52.38095 | 23.80952 | 0 | 19.04762 | 4.761905 | 0 | 0 | 0 | 273 | 0.7755682 | 0.09090909 | 4 | 14.10206 | 7.105647 | 1.370852 | 0.2523489689
YODJEI_stripped | 12.07048 | 7.68073 | 1.571528 | 0.781968 | 2663.59 | 0.7634596 | 0.976331 | 24.74227 | 0 | 68.04124 | 0 | 7.216495 | 0 | 0 | 0 | 193 | 1.005208 | 0.2916667 | 0 | 19.08317 | 9.110034 | 1.365731 | 0.2355495908
YODWOF_stripped | 21.60336 | 14.63737 | 1.475904 | 0.354351 | 4789.04 | 0.8692797 | 2.45316 | 56.11511 | 21.58273 | 0 | 17.26619 | 5.035971 | 0 | 0 | 0 | 253 | 0.8108974 | 0.08974359 | 3.428571 | 10.75731 | 4.949312 | 1.033191 | 0.2866623738
YODWUL_stripped | 22.92925 | 11.54238 | 1.986527 | 0.44923 | 4164.34 | 0.835477954 | 1.8598 | 45.56962 | 22.78481 | 3.797468 | 23.41772 | 4.43038 | 0 | 0 | 0 | 217 | 0.7534722 | 0.09722222 | 5.285714 | 12.48093 | 6.173987 | 1.128235 | 0.2579071015
YOLKOB_stripped | 9.74389 | 9.23374 | 1.055248 | 1.05908 | 876.272 | 0.5579202 | 0.526797 | 50 | 30.76923 | 2.564103 | 5.128205 | 1.282051 | 7.692308 | 0 | 2.564103 | 433 | 0.6939103 | 0.02564103 | 4 | 16.42364 | 8.500601 | 0.8495376168 | 0.1156438147
YOLKUH_stripped | 9.35578 | 8.95969 | 1.044208 | 1.07347 | 868.857 | 0.5531816 | 0.515321 | 50 | 30.76923 | 2.564103 | 5.128205 | 1.282051 | 7.692308 | 0 | 2.564103 | 433 | 0.6939103 | 0.02564103 | 4 | 16.96425 | 8.757157 | 0.8741972788 | 0.1182135514
YOTHEW_stripped | 12.68208 | 7.61188 | 1.66609 | 0.722022 | 2463.95 | 0.7250401 | 1.00418 | 51.5625 | 29.0625 | 0 | 15 | 3.75 | 0 | 0 | 0.625 | 356.5 | 0.720202 | 0.07272727 | 4 | 14.46836 | 7.067441 | 1.044056 | 0.2053184702
YOTREG_stripped | 10.23405 | 8.44508 | 1.211836 | 0.906244 | 1043.62 | 0.60222 | 0.664523 | 57.23077 | 14.76923 | 3.692308 | 16.92308 | 3.692308 | 3.692308 | 0 | 0 | 649 | 0.8723118 | 0.06451613 | 4.583333 | 15.94805 | 7.022259 | 0.3399327979 | 0.0581619514
YOYRAH_stripped | 7.09133 | 6.25516 | 1.133677 | 1.09954 | 762.462 | 0.5102393 | 0.464048 | 51.21951 | 31.70732 | 9.756098 | 4.878049 | 1.626016 | 0.8130081 | 0 | 0 | 697 | 0.6914683 | 0.03174603 | 3 | 29.16445 | 16.07949 | 2.232044 | 0.3205336912
YOYREL_stripped | 7.29129 | 6.3252 | 1.152737 | 1.10229 | 753.487 | 0.5147782 | 0.467008 | 50 | 30.95238 | 10.31746 | 7.142857 | 1.587302 | 0 | 0 | 0 | 697 | 0.6914683 | 0.03174603 | 4.5 | 29.14902 | 14.93068 | 2.131121 | 0.2539989792
YOZQAG_stripped | 13.27794 | 8.905 | 1.491066 | 0.717752 | 2511.89 | 0.7457587 | 1.03902 | 48.55491 | 20.80925 | 0 | 23.12139 | 4.046243 | 0 | 0 | 3.468208 | 1585 | 0.7862103 | 0.08333333 | 5.714286 | 13.65763 | 6.498746 | 0.9120823363 | 0.1782571399
YUBTIA_stripped | 8.83143 | 6.21194 | 1.421686 | 0.592358 | 3857.76 | 0.7473425 | 1.26164 | 46.55172 | 29.31034 | 15.51724 | 6.896552 | 1.724138 | 0 | 0 | 0 | 593 | 0.6863426 | 0.03703704 | 4 | 11.74425 | 6.410535 | 1.04574 | 0.2356971587
YURKAY_stripped | 8.234 | 7.52617 | 1.094049 | 0.869192 | 2466.61 | 0.7068 | 0.813169 | 50 | 21.42857 | 0 | 22.61905 | 2.380952 | 0 | 0 | 3.571429 | 529 | 0.7872024 | 0.04761905 | 9.5 | 42.67657 | 9.299121 | 4.031009 | 0.2781862372
ZABQIC_stripped | 12.00373 | 11.11993 | 1.079479 | 0.767386 | 1905.48 | 0.6752398 | 0.879922 | 58.72093 | 26.16279 | 5.232558 | 3.488372 | 1.744186 | 3.488372 | 0 | 1.162791 | 943 | 0.7780528 | 0.02970297 | 2 | 17.4965 | 7.259611 | 1.222952 | 0.1407405654
ZARLEL_stripped | 14.42415 | 13.28463 | 1.085777 | 0.493906 | 3061 | 0.7926203488 | 1.6048 | 59.45946 | 27.02703 | 0 | 10.81081 | 2.702703 | 0 | 0 | 0 | 817 | 0.7736742 | 0.04545455 | 4 | 10.28044 | 4.88803 | 0.566352563 | 0.1778090529
ZARMAI_stripped | 10.69799 | 7.05298 | 1.516804 | 0.975446 | 1526.61 | 0.6520203 | 0.668433 | 38.09524 | 31.74603 | 6.349206 | 19.04762 | 4.761905 | 0 | 0 | 0 | 897 | 0.583984375 | 0.125 | 4 | 18.46804 | 10.06848 | 2.301516 | 0.2624890557
ZASJAG_stripped | 8.32584 | 8.06591 | 1.032226 | 1.20592 | 941.486 | 0.5326416 | 0.441689 | 53.33333 | 31.11111 | 4.444444 | 8.888889 | 2.222222 | 0 | 0 | 0 | 545 | 0.7096354 | 0.04166667 | 4 | 15.28658 | 9.010892409 | 0.8644751761 | 0.1325973909
ZATRAP_stripped | 12.48487 | 7.73595 | 1.613877 | 0.55349 | 3765.92 | 0.7874778975 | 1.42275 | 42.99065 | 37.38318 | 0 | 14.95327 | 4.205607 | 0.4672897 | 0 | 0 | 209 | 0.5679348 | 0.09782609 | 3.555556 | 24.72978 | 6.667284 | 2.160482 | 0.1781095946
ZECKID_stripped | 10.34384 | 8.29024 | 1.247713 | 0.626629 | 3396.38 | 0.7818199 | 1.24766 | 35.29412 | 35.29412 | 11.76471 | 11.76471 | 5.882353 | 0 | 0 | 0 | 193 | 0.5026042 | 0.1666667 | 2 | 17.71048 | 5.661913 | 1.444712 | 0.1741936454
ZECKOJ_stripped | 10.00403 | 7.76596 | 1.28819 | 0.671553 | 3178.18 | 0.7640594 | 1.13775 | 35.29412 | 35.29412 | 11.76471 | 11.76471 | 5.882353 | 0 | 0 | 0 | 193 | 0.5026042 | 0.1666667 | 2 | 16.99299 | 5.904356 | 1.447977 | 0.1817128792
ZEDYAK_stripped | 10.62096 | 10.2637 | 1.034808 | 0.807491 | 1701.21 | 0.6732198 | 0.833718 | 44.68085 | 25.53191 | 27.65957 | 0 | 2.12766 | 0 | 0 | 0 | 481 | 0.7157738 | 0.04761905 | 0 | 22.18638 | 10.96366 | 2.928892 | 0.3180679513
ZEDYEO_stripped | 11.22046 | 10.8069 | 1.038268 | 0.811917 | 1735.86 | 0.6677205408 | 0.8224 | 44.21053 | 25.26316 | 27.36842 | 1.052632 | 2.105263 | 0 | 0 | 0 | 481 | 0.7157738 | 0.04761905 | 0.5 | 22.82774 | 10.33536 | 2.530949 | 0.2932845812
ZEDYIS_stripped | 10.89352 | 10.47727 | 1.039729 | 0.821355 | 1696.96 | 0.6680803 | 0.813388 | 44.21053 | 25.26316 | 27.36842 | 1.052632 | 2.105263 | 0 | 0 | 0 | 481 | 0.7157738 | 0.04761905 | 0.5 | 22.72726 | 10.91644 | 2.476745 | 0.3084795949
ZEDYOY_stripped | 10.3316 | 9.97476 | 1.035774 | 0.838262 | 1682.23 | 0.6601204 | 0.787487 | 43.75 | 25 | 27.08333 | 2.083333 | 2.083333 | 0 | 0 | 0 | 481 | 0.7157738 | 0.04761905 | 1 | 19.81317 | 10.69851 | 1.848521 | 0.2985174563
ZEFYEQ_stripped | 15.44966 | 15.18278 | 1.017578 | 0.548088 | 2658.93 | 0.7597595856 | 1.3862 | 81.81818 | 0 | 0 | 14.54545 | 3.636364 | 0 | 0 | 0 | 1081 | 1.000926 | 0.04444444 | 4 | 13.6147 | 6.787159902 | 1.067442 | 0.2305128016
ZEFYIU_stripped | 12.48501 | 12.05551 | 1.035627 | 0.719949 | 2077.86 | 0.6857795 | 0.952539 | 80.30303 | 0 | 1.515152 | 15.15152 | 3.030303 | 0 | 0 | 0 | 1273 | 1.000786 | 0.03773585 | 5 | 19.02268 | 9.97468 | 1.79919102 | 0.2713747828
ZETLER_stripped | 7.4185 | 6.73421 | 1.101614 | 1.13583 | 833.763 | 0.5103807 | 0.449346 | 51.06383 | 34.04255 | 2.12766 | 10.6383 | 2.12766 | 0 | 0 | 0 | 513 | 0.66796875 | 0.04166667 | 5 | 17.99694 | 10.83405 | 2.274268 | 0.2445724957
ZEVWUU_stripped | 9.56165 | 7.54244 | 1.267713 | 0.681897 | 2592.81 | 0.6716597 | 0.984987 | 60.75949 | 30.37975 | 7.594937 | 0 | 1.265823 | 0 | 0 | 0 | 2305 | 0.7503255 | 0.02083333 | 0 | 14.05207 | 7.819451 | 1.263767333 | 0.2293921451
ZEVXEF_stripped | 7.69934 | 6.99505 | 1.100684 | 0.962863 | 1784.11 | 0.6371207 | 0.661694 | 59.25926 | 29.62963 | 7.407407 | 0 | 3.703704 | 0 | 0 | 0 | 577 | 0.7513021 | 0.0625 | 0 | 19.15247 | 9.662447 | 2.061306 | 0.2041886577
ZEYCOX_stripped | 6.94344 | 6.04624 | 1.14839 | 0.844009 | 1999.65 | 0.62714 | 0.743049 | 34.78261 | 45.65217 | 4.347826 | 13.04348 | 2.173913 | 0 | 0 | 0 | 265 | 0.3450521 | 0.0625 | 6 | 16.43191 | 8.686855 | 1.368911 | 0.1866251009
ZIGFEC_stripped | 12.82981 | 6.84646 | 1.873933 | 0.799058 | 2382.21 | 0.7166 | 0.896806 | 46.15385 | 15.38462 | 0 | 30.76923 | 7.692308 | 0 | 0 | 0 | 241 | 0.8368056 | 0.1666667 | 4 | 21.8597 | 10.65771 | 2.302036 | 0.303253522
ZIJSAO_stripped | 20.32962 | 7.50871 | 2.707472 | 0.474407 | 4416.07 | 0.8064207 | 1.69985 | 56.41026 | 30.76923 | 0 | 11.53846 | 1.282051 | 0 | 0 | 0 | 385 | 0.7291667 | 0.02272727 | 9 | 10.93879 | 5.806316 | 1.117771 | 0.2737461053
ZILFOR_stripped | 9.30653 | 7.96955 | 1.167761 | 0.639421 | 3660.77 | 0.7556805 | 1.18182 | 50.9434 | 28.30189 | 1.886792 | 15.09434 | 3.773585 | 0 | 0 | 0 | 313 | 0.724537 | 0.07407407 | 4 | 16.54688 | 7.884219 | 2.021416 | 0.2859887285
ZIRKAO_stripped | 6.44999 | 6.23444 | 1.034574 | 0.828227 | 2055.79 | 0.6454199 | 0.779279 | 51.06383 | 34.04255 | 0 | 12.76596 | 2.12766 | 0 | 0 | 0 | 769 | 0.6675347 | 0.04166667 | 6 | 22.40418 | 11.12593 | 4.936472 | 0.3275657738
ZOGBEE_stripped | 19.88247 | 18.79762 | 1.057712 | 0.429928 | 3170.1 | 0.87058 | 2.024944 | 46.38404 | 25.43641 | 7.481297 | 17.95511 | 2.743142 | 0 | 0 | 0 | 541 | 0.7271505 | 0.05913978 | 6.545455 | 33.09531 | 19.12974 | 2.804528 | 0.4614407614
ZOVQOS_stripped | 8.22368 | 7.28776 | 1.128424 | 0.774261 | 2104.9 | 0.6459598 | 0.834292 | 53.01205 | 33.73494 | 7.228916 | 4.819277 | 1.204819 | 0 | 0 | 0 | 481 | 0.6832386 | 0.02272727 | 4 | 15.34792 | 8.532572 | 1.812778 | 0.2556705913
ZOZKEG_stripped | 7.97254 | 6.83417 | 1.16657 | 1.15208 | 695.377 | 0.5268381 | 0.457293 | 44.7205 | 30.43478 | 0.621118 | 18.63354 | 2.484472 | 0 | 0 | 3.10559 | 1141 | 0.6603009 | 0.05555556 | 7.5 | 39.94281 | 15.47525 | 2.310690684 | 0.277072618
ZUBQOE_stripped | 10.30683 | 9.30282 | 1.107925 | 1.9825 | 742.974 | 0.62030046 | 0.312888 | 28.37838 | 21.62162 | 5.405405 | 35.13514 | 8.783784 | 0 | 0 | 0.6756757 | 417 | 0.6205357 | 0.3095238 | 4 | 15.72602 | 7.428758746 | 0.3266825998 | 0.0547063319
ZUBREV_stripped | 10.49244 | 9.64293 | 1.088097 | 2.02043 | 737.512 | 0.6226985 | 0.308201 | 28.37838 | 21.62162 | 5.405405 | 35.13514 | 9.459459 | 0 | 0 | 0 | 417 | 0.6205357 | 0.3333333 | 3.714286 | 16.10341 | 7.658261 | 0.3899752905 | 0.059521569
ZUVXOF_stripped | 7.81416 | 6.68362 | 1.169151 | 0.699709 | 3085.09 | 0.7147038 | 1.02143 | 39.21569 | 31.37255 | 19.60784 | 7.843137 | 1.960784 | 0 | 0 | 0 | 385 | 0.6015625 | 0.05 | 4 | 15.94149 | 8.441429 | 1.884486 | 0.277929556

## ILMOFs
REFCODE | IL% | LCD (Å)-C | PLD (Å)-C | LCD/PLD | Density (g/cm3)-C | Porosity-C | PV (cm3/g)-C | C%-C | H%-C | N%-C | O%-C | Metal%-C | Halogen%-C | Metalloids%-C | Ametal%-C | TDU-C | DU-C | MP-C | OtoM-C | CO2 Qst | N2 Qst | CO2 Uptake (mol/kg)-C-1 bar-Single | N2 Uptake (mol/kg)-C-1 bar-Single
ABEMIF_stripped | 8.21 | 11.24566 | 6.06572 | 1.85397 | 1.25507 | 0.5894 | 0.469614 | 42.32804 | 20.63492 | 1.058201 | 25.39683 | 6.349206 | 3.703704 | 0.5291005 | 0 | 485 | 0.7578125 | 0.15 | 4 | 31.42109 | 11.95129 | 3.751722 | 0.2941591139
ACAJOF_stripped | 8.8 | 6.86398 | 2.07473 | 3.308373 | 1.33632 | 0.44858 | 0.335684 | 36.49635 | 43.43066 | 3.649635 | 11.67883 | 2.919708 | 1.459854 | 0.3649635 | 0 | 244 | 0.4066667 | 0.08 | 4 | 25.61671 | 11.90284 | 0.6270897532 | 0.0611832869
ACATAB_stripped | 7.49 | 6.56351 | 6.02406 | 1.089549 | 1.29018 | 0.49728 | 0.385433 | 41.95804 | 41.60839 | 6.293706 | 5.594406 | 2.797203 | 1.398601 | 0.3496503 | 0 | 485 | 0.5052083 | 0.06666667 | 2 | 16.14154 | 9.681729 | 0.3673483788 | 0.0615996008
ACIBOE_stripped | 4.32 | 8.26184 | 7.04151 | 1.173305 | 1.1506 | 0.62238 | 0.540918 | 43.42857 | 18 | 0.5714286 | 29.71429 | 6.857143 | 1.142857 | 0.2857143 | 0 | 965 | 0.7935855 | 0.1578947 | 4.333333 | 22.98022 | 11.01772 | 3.097041 | 0.2836551609
ACOFUU_stripped | 9.29 | 7.99495 | 5.2012 | 1.537136 | 0.963334 | 0.6511 | 0.675882 | 34.28571 | 41.42857 | 12.38095 | 3.809524 | 1.904762 | 5.714286 | 0.4761905 | 0 | 172 | 0.3981481 | 0.05555556 | 2 | 19.49116 | 8.435943 | 1.470867 | 0.15550432
ADATAC_stripped | 0.6 | 26.34276 | 10.27339 | 2.564174 | 0.339319 | 0.8696 | 2.56278 | 48.37758 | 28.76106 | 5.722714 | 14.15929 | 2.831858 | 0.1179941 | 0.02949853 | 0 | 1153.5 | 0.7033537 | 0.05853659 | 5 | 14.03017 | 5.44284 | 1.209139 | 0.3039867652
ADATUW_stripped | 2.77 | 10.34629 | 8.85815 | 1.167997 | 0.810981 | 0.64368 | 0.793706 | 41.73028 | 38.54962 | 10.43257 | 0 | 1.526718 | 4.580153 | 3.180662 | 0 | 177.5 | 0.5411585 | 0.03658537 | 0 | 20.23644 | 7.856477 | 1.526722 | 0.144785065
ADAVEI_stripped | 2.37 | 10.15021 | 8.70197 | 1.166427 | 0.969917 | 0.63078 | 0.650345 | 38.22844 | 35.31469 | 9.55711 | 0 | 1.398601 | 12.58741 | 2.913753 | 0 | 177.5 | 0.5411585 | 0.03658537 | 0 | 26.53324 | 8.752286 | 1.930647 | 0.1400186038
ADONOX_stripped | 9.67 | 7.78199 | 4.95579 | 1.570282 | 0.946387 | 0.6028 | 0.636949 | 50.87719 | 32.89474 | 3.508772 | 7.894737 | 2.631579 | 1.754386 | 0.4385965 | 0 | 629 | 0.6778017 | 0.05172414 | 3 | 29.78227956 | 11.06984 | 2.493558 | 0.1715098639
ADUBAE_stripped | 7.03 | 7.52797 | 3.23093 | 2.32997 | 1.10157 | 0.51458 | 0.467135 | 43.3121 | 35.35032 | 15.92357 | 0 | 3.821656 | 1.273885 | 0.3184713 | 0 | 323 | 0.59375 | 0.08823529 | 0 | 21.74241 | 8.835608 | 0.6854718395 | 0.0670708895
ADUREW_stripped | 7.7 | 9.3564 | 7.82045 | 1.196402 | 0.564317 | 0.8136 | 1.44174 | 37.1134 | 20.10309 | 1.030928 | 28.86598 | 6.185567 | 2.061856 | 0.5154639 | 4.123711 | 211 | 0.7326389 | 0.1666667 | 4.666667 | 18.6043 | 6.011144 | 2.399032 | 0.2183115194
ADUROI_stripped | 0.19 | 14.1593 | 8.48224 | 1.669288 | 0.543376 | 0.8091 | 1.48903 | 43.69457 | 27.15769 | 6.251352 | 16.61259 | 6.229721 | 0.04326195 | 0.01081549 | 0 | 2785.5 | 0.6894802 | 0.1425743 | 2.666667 | 12.84742 | 6.496105 | 1.260586 | 0.2334026044
AFILEH_stripped | 9.67 | 7.80697 | 5.06858 | 1.540268 | 0.942998 | 0.60236 | 0.638771 | 50.87719 | 32.89474 | 3.508772 | 7.894737 | 2.631579 | 1.754386 | 0.4385965 | 0 | 629 | 0.6778017 | 0.05172414 | 3 | 29.62934 | 10.87635 | 2.650302 | 0.1658936045
AFOTUL_stripped | 9.96 | 8.81317 | 4.2415 | 2.077843 | 1.17693 | 0.56042 | 0.47617 | 48.42105 | 33.15789 | 1.052632 | 12.63158 | 2.105263 | 2.105263 | 0.5263158 | 0 | 364 | 0.6594203 | 0.04347826 | 6 | 41.72496 | 14.02413 | 3.664339265 | 0.2656538943
AFOVAT_stripped | 10.17 | 8.35648 | 4.16864 | 2.004606 | 1.15858 | 0.55422 | 0.478363 | 48.42105 | 33.15789 | 1.052632 | 12.63158 | 2.105263 | 2.105263 | 0.5263158 | 0 | 364 | 0.6594203 | 0.04347826 | 6 | 47.17574 | 14.00891 | 4.026669 | 0.2846545695
AFOVEX_stripped | 10.15 | 8.82986 | 6.86211 | 1.286756 | 1.13746 | 0.56808 | 0.499428 | 48.42105 | 33.15789 | 1.052632 | 12.63158 | 2.105263 | 2.105263 | 0.5263158 | 0 | 364 | 0.6594203 | 0.04347826 | 6 | 58.09633 | 15.03278 | 4.181886 | 0.3038681809
AFOVIB_stripped | 9.84 | 8.80291 | 4.09042 | 2.15208 | 1.21434 | 0.5555 | 0.45745 | 48.42105 | 33.15789 | 1.052632 | 12.63158 | 2.105263 | 2.105263 | 0.5263158 | 0 | 364 | 0.6594203 | 0.04347826 | 6 | 31.69584 | 14.04056 | 3.172818333 | 0.2499455402
AGARUW_stripped | 8.04 | 6.77245 | 2.59556 | 2.609244 | 1.92695 | 0.43608 | 0.226306 | 32.91139 | 19.62025 | 11.39241 | 27.8481 | 5.063291 | 2.531646 | 0.6329114 | 0 | 439 | 0.7035256 | 0.1538462 | 5.5 | 56.29775 | 14.31997 | 2.394826 | 0.0982343496
AGOFEJ_stripped | 2.56 | 12.6138 | 8.71559 | 1.447269 | 0.599007 | 0.75196 | 1.25535 | 43.68308 | 39.29336 | 7.066381 | 6.852248 | 2.569593 | 0.4282655 | 0.1070664 | 0 | 450 | 0.5514706 | 0.05882353 | 2.666667 | 16.605 | 7.128245685 | 1.244495223 | 0.2106310132
AGOVID_stripped | 2.1 | 12.48057 | 8.64841 | 1.443106 | 0.656004 | 0.75432 | 1.14987 | 50.10799 | 32.72138 | 2.807775 | 11.2311 | 2.591793 | 0.4319654 | 0.1079914 | 0 | 313.5 | 0.6756466 | 0.05172414 | 4.333333 | 23.06995 | 7.886136 | 2.200687 | 0.2611932308
AGOWAW_stripped | 2.3 | 13.59745 | 8.32236 | 1.633845 | 0.763655 | 0.72488 | 0.949225 | 48.63524 | 31.63772 | 3.225806 | 12.90323 | 2.977667 | 0.4962779 | 0.1240695 | 0 | 265.5 | 0.6772959 | 0.06122449 | 4.333333 | 27.36194 | 10.18044 | 2.715141849 | 0.3019332126
AHETAK_stripped | 5.91 | 9.74824 | 6.48486 | 1.503231 | 1.04929 | 0.6042 | 0.575819 | 34.21053 | 25.98684 | 21.71053 | 11.18421 | 5.263158 | 1.315789 | 0.3289474 | 0 | 517 | 0.6213942 | 0.1538462 | 2.125 | 20.56868 | 8.659897 | 0.8875374738 | 0.1203453929
AHOZII_stripped | 6.45 | 7.21328 | 6.14257 | 1.17431 | 1.01736 | 0.579 | 0.569119 | 39.30636 | 34.39306 | 14.45087 | 9.248555 | 1.156069 | 1.156069 | 0.2890173 | 0 | 613 | 0.5634191 | 0.02941176 | 8 | 28.46643 | 11.34635 | 3.388847 | 0.1793511998
AJAGOI_stripped | 8.42 | 5.44145 | 2.1124 | 2.575956 | 2.32223 | 0.4005 | 0.172463 | 40.98361 | 36.88525 | 1.639344 | 0 | 3.278689 | 13.11475 | 0.8196721 | 3.278689 | 441 | 0.55125 | 0.08 | 0 | 32.16121 | 14.6367 | 0.2614837375 | 0.0137087386
AKAXIU_stripped | 6.43 | 9.59448 | 6.66502 | 1.439528 | 1.43426 | 0.54022 | 0.376654 | 43.69748 | 31.51261 | 5.882353 | 10.08403 | 3.361345 | 5.042017 | 0.4201681 | 0 | 533 | 0.640625 | 0.07692308 | 3 | 20.72166 | 9.148619 | 0.9210374617 | 0.0859321563
AKAXOA_stripped | 6.43 | 10.18511 | 6.24105 | 1.631955 | 1.41145 | 0.54514 | 0.386226 | 43.69748 | 31.51261 | 5.882353 | 10.08403 | 3.361345 | 5.042017 | 0.4201681 | 0 | 533 | 0.640625 | 0.07692308 | 3 | 22.91071 | 9.308925 | 1.057056 | 0.0904535913
AKAYAN_stripped | 6.43 | 8.09891 | 5.10548 | 1.586317 | 1.51869 | 0.51064 | 0.336238 | 43.69748 | 31.51261 | 5.882353 | 10.08403 | 3.361345 | 5.042017 | 0.4201681 | 0 | 533 | 0.640625 | 0.07692308 | 3 | 26.32156 | 10.29123 | 1.232456 | 0.087672811
AKAYER_stripped | 6.43 | 9.59312 | 9.37122 | 1.023679 | 1.40332 | 0.54724 | 0.389962 | 43.69748 | 31.51261 | 5.882353 | 10.08403 | 3.361345 | 5.042017 | 0.4201681 | 0 | 400 | 0.6410256 | 0.07692308 | 3 | 23.57324 | 8.803558 | 0.9510351588 | 0.0823293508
AKAYIV_stripped | 4.17 | 9.59181 | 8.82552 | 1.086827 | 1.32541 | 0.64948 | 0.490021 | 44.23963 | 30.18433 | 7.834101 | 11.05991 | 3.686636 | 2.764977 | 0.2304147 | 0 | 507 | 0.66015625 | 0.08333333 | 3 | 51.3273 | 17.57993 | 6.272398 | 0.6810003822
ALICEE_stripped | 14.74 | 4.50077 | 2.98114 | 1.509748 | 1.99097 | 0.43786 | 0.219923 | 24.4898 | 31.63265 | 26.53061 | 0 | 12.2449 | 4.081633 | 1.020408 | 0 | 273 | 0.35546875 | 0.5 | 0 | 36.08172 | 11.09497 | 0.1436024773 | 0.0018809703
ALICII_stripped | 14.74 | 6.53748 | 2.71605 | 2.406981 | 1.76878 | 0.4957 | 0.28025 | 24.4898 | 31.63265 | 26.53061 | 0 | 12.2449 | 4.081633 | 1.020408 | 0 | 273 | 0.35546875 | 0.5 | 0 | 37.59322 | 10.36018 | 0.2261394139 | 0.0084860248
ALUKIC_stripped | 4.95 | 8.54414 | 6.76238 | 1.263481 | 0.596443 | 0.77324 | 1.29642 | 47.05882 | 29.67914 | 6.951872 | 12.83422 | 2.139037 | 1.069519 | 0.2673797 | 0 | 242 | 0.6875 | 0.04545455 | 6 | 45.75659 | 7.344468866 | 5.161979 | 0.2688665965
ALUKOI_stripped | 4.86 | 8.54927 | 6.75793 | 1.265072 | 0.609581 | 0.77266 | 1.26753 | 47.05882 | 29.67914 | 6.951872 | 12.83422 | 2.139037 | 1.069519 | 0.2673797 | 0 | 242 | 0.6875 | 0.04545455 | 6 | 30.813 | 6.619739 | 3.606229 | 0.2415520736
ALULAV_stripped | 4.81 | 8.53138 | 6.74643 | 1.264577 | 0.620746 | 0.77198 | 1.24363 | 47.05882 | 29.67914 | 6.951872 | 12.83422 | 2.139037 | 1.069519 | 0.2673797 | 0 | 242 | 0.6875 | 0.04545455 | 6 | 19.48506 | 6.512967 | 1.998017 | 0.2338850122
AMAGAX_stripped | 1.99 | 6.93569 | 6.09475 | 1.137978 | 1.48873 | 0.4425 | 0.297232 | 39.56989 | 24.83871 | 15.69892 | 15.48387 | 3.870968 | 0.4301075 | 0.1075269 | 0 | 1011 | 0.6868207 | 0.09782609 | 4 | 21.07959 | 12.78642 | 1.842794 | 0.2494101652
AMILOY_stripped | 3.32 | 11.48807 | 8.37065 | 1.372423 | 1.22548 | 0.61226 | 0.499608 | 40.80268 | 34.61538 | 6.354515 | 12.70903 | 4.682274 | 0.6688963 | 0.1672241 | 0 | 282 | 0.5778689 | 0.1147541 | 2.714286 | 31.62033 | 14.95864 | 2.681133 | 0.3716688791
AMILUE_stripped | 3.88 | 11.38162 | 7.55552 | 1.506398 | 1.02205 | 0.59134 | 0.57858 | 43.20557 | 36.06272 | 5.923345 | 11.14983 | 2.787456 | 0.6968641 | 0.174216 | 0 | 290 | 0.5846774 | 0.06451613 | 4 | 25.19348 | 13.32805 | 1.664173 | 0.2688550802
AMIMAL_stripped | 3.19 | 12.07958 | 7.0387 | 1.716166 | 1.25151 | 0.61312 | 0.489904 | 40.32787 | 33.93443 | 6.885246 | 13.11475 | 4.918033 | 0.6557377 | 0.1639344 | 0 | 286 | 0.5813008 | 0.1219512 | 2.666667 | 32.42286 | 15.69678 | 2.704629 | 0.3899668855
AMOFAK_stripped | 4.87 | 8.37339 | 6.72824 | 1.244514 | 0.606866 | 0.76684 | 1.26361 | 50.25126 | 33.9196 | 0.5025126 | 12.0603 | 2.01005 | 1.005025 | 0.2512563 | 0 | 531 | 0.66375 | 0.04 | 6 | 48.35215 | 7.4943 | 5.283602 | 0.2808394686
AMUWIP_stripped | 1.68 | 9.95763 | 7.76019 | 1.283168 | 1.34415 | 0.51898 | 0.386104 | 50.09346 | 37.28972 | 4.672897 | 0 | 3.364486 | 1.495327 | 0.09345794 | 2.990654 | 674 | 0.6287313 | 0.06716418 | 0 | 18.4645 | 9.371726 | 0.7886472068 | 0.0943597342
AMUWUB_stripped | 11.26 | 10.4035 | 8.11106 | 1.282631 | 1.0302 | 0.59202 | 0.574664 | 45.05495 | 31.31868 | 4.395604 | 13.18681 | 3.296703 | 2.197802 | 0.5494505 | 0 | 643 | 0.6534553 | 0.07317073 | 4 | 25.07838 | 8.814489 | 1.317671 | 0.1071480267
AMUXAI_stripped | 11.26 | 10.43839 | 5.81768 | 1.794253 | 1.06026 | 0.57684 | 0.544055 | 45.05495 | 31.31868 | 4.395604 | 13.18681 | 3.296703 | 2.197802 | 0.5494505 | 0 | 643 | 0.6534553 | 0.07317073 | 4 | 25.09087 | 9.423838 | 1.51179912 | 0.1224715007
ANUGUM_stripped | 7.97 | 8.2653 | 4.68655 | 1.763621 | 0.739307 | 0.71614 | 0.968664 | 50.4065 | 27.23577 | 0.8130081 | 16.26016 | 3.252033 | 1.626016 | 0.4065041 | 0 | 544 | 0.7311828 | 0.06451613 | 5 | 18.68031 | 9.229561 | 3.006412 | 0.3537451026
ATOTIM_stripped | 7.54 | 13.96867 | 8.93656 | 1.563093 | 0.931871 | 0.6462 | 0.693444 | 42.27642 | 25.60976 | 0.8130081 | 24.39024 | 4.878049 | 1.626016 | 0.4065041 | 0 | 581 | 0.6983173 | 0.1153846 | 5 | 23.43592 | 12.41712 | 2.09757 | 0.2859638104
AVEROJ_stripped | 14.85 | 6.99947 | 1.76014 | 3.976655 | 1.99376 | 0.44672 | 0.22406 | 23.80952 | 32.14286 | 23.80952 | 0 | 7.142857 | 11.90476 | 1.190476 | 0 | 176.5 | 0.3268519 | 0.3 | 0 | 28.24923 | 12.78279 | 0.556050248 | 0.0418747985
AWEJIW_stripped | 9.67 | 10.88001 | 4.87093 | 2.233662 | 1.32152 | 0.52348 | 0.39612 | 48.93617 | 31.38298 | 1.06383 | 12.76596 | 3.191489 | 2.12766 | 0.5319149 | 0 | 1001 | 0.6800272 | 0.06521739 | 4 | 27.84924 | 13.14355 | 2.302893 | 0.2299654106
AXINAX01_stripped | 1.7 | 19.47946 | 13.26799 | 1.468155 | 0.408967 | 0.82564 | 2.01884 | 53.50734 | 30.58728 | 0.1631321 | 11.74551 | 3.588907 | 0.3262643 | 0.08156607 | 0 | 469.5 | 0.7157012 | 0.06707317 | 3.272727 | 16.11224 | 6.050334 | 1.656772 | 0.2734683104
AXINIF_stripped | 5.04 | 9.61893 | 8.64314 | 1.112898 | 0.79054 | 0.66518 | 0.841424 | 52.09302 | 31.39535 | 0.4651163 | 12.09302 | 2.790698 | 0.9302326 | 0.2325581 | 0 | 627 | 0.6997768 | 0.05357143 | 4.333333 | 21.31505 | 10.17195 | 3.474243 | 0.3097434285
AZEZAG_stripped | 0.85 | 12.67081 | 10.36798 | 1.22211 | 1.22804 | 0.5263 | 0.42857 | 44.99565 | 26.50131 | 7.136641 | 4.699739 | 2.349869 | 14.27328 | 0.0435161 | 0 | 1460 | 0.7059961 | 0.05222437 | 2 | 40.30568 | 10.82666 | 1.694467 | 0.0890832219
BAXNUK_stripped | 3.43 | 7.09824 | 6.8008 | 1.043736 | 1.59831 | 0.4422 | 0.276667 | 41.94757 | 34.26966 | 3.370787 | 7.490637 | 1.498127 | 9.737828 | 0.1872659 | 1.498127 | 796 | 0.5922619 | 0.03571429 | 5 | 34.10407 | 13.65508 | 1.419421 | 0.0739960228
BAZJET_stripped | 10.46 | 13.37019 | 8.48032 | 1.576614 | 0.693864 | 0.70792 | 1.02026 | 41.23711 | 26.28866 | 25.7732 | 1.030928 | 3.092784 | 2.061856 | 0.5154639 | 0 | 437 | 0.6828125 | 0.075 | 0.3333333 | 29.41837 | 9.000036 | 3.831407 | 0.2588030062
BEDYEQ_stripped | 2.86 | 31.65281 | 25.54525 | 1.239088 | 0.501182 | 0.81906 | 1.63426 | 48.36601 | 25.98039 | 4.248366 | 15.68627 | 3.921569 | 1.633987 | 0.1633987 | 0 | 434 | 0.7331081 | 0.08108108 | 4 | 22.16448 | 7.090525 | 1.47389 | 0.2236106792
BEPLUF_stripped | 11.51 | 9.81153 | 5.08263 | 1.930404 | 1.18053 | 0.51998 | 0.440461 | 33.33333 | 42.64706 | 6.862745 | 11.76471 | 2.941176 | 1.960784 | 0.4901961 | 0 | 295 | 0.3615196 | 0.08823529 | 4 | 25.71895 | 10.24042 | 1.073314 | 0.0768233874
BEPMAM_stripped | 11.51 | 9.65319 | 4.071 | 2.371209 | 1.19622 | 0.51062 | 0.426863 | 33.33333 | 42.64706 | 6.862745 | 11.76471 | 2.941176 | 1.960784 | 0.4901961 | 0 | 295 | 0.3615196 | 0.08823529 | 4 | 24.51257 | 10.44036 | 0.8484393828 | 0.0716292632
BEPMEQ_stripped | 11.86 | 9.99798 | 4.83426 | 2.068151 | 1.14889 | 0.54804 | 0.477017 | 33.33333 | 43.54839 | 7.526882 | 6.451613 | 3.225806 | 5.376344 | 0.5376344 | 0 | 259 | 0.3481183 | 0.09677419 | 2 | 31.38871 | 10.12634 | 1.171233 | 0.0763601987
BEPMIU_stripped | 11.86 | 8.86529 | 4.99795 | 1.773785 | 1.1589 | 0.53994 | 0.465907 | 33.33333 | 43.54839 | 7.526882 | 6.451613 | 3.225806 | 5.376344 | 0.5376344 | 0 | 259 | 0.3481183 | 0.09677419 | 2 | 23.04033 | 9.943701241 | 1.298794 | 0.0804648572
BEPNIV_stripped | 11.07 | 7.2558 | 3.10766 | 2.334811 | 1.24811 | 0.47774 | 0.382771 | 34.25926 | 43.05556 | 6.481481 | 11.11111 | 2.777778 | 1.851852 | 0.462963 | 0 | 331 | 0.3727477 | 0.08108108 | 4 | 33.41693 | 11.8288 | 0.5826482327 | 0.0275911362
BEPNOB_stripped | 11.55 | 9.65894 | 3.60769 | 2.67732 | 1.19253 | 0.50882 | 0.426672 | 34.34343 | 40.90909 | 7.070707 | 12.12121 | 3.030303 | 2.020202 | 0.5050505 | 0 | 331 | 0.4056373 | 0.08823529 | 4 | 25.70382 | 10.40374 | 0.8968131981 | 0.0697051723
BEPNUH_stripped | 10.4 | 10.29722 | 4.61532 | 2.231096 | 1.30102 | 0.53864 | 0.414012 | 33.33333 | 43.54839 | 7.526882 | 6.451613 | 3.225806 | 5.376344 | 0.5376344 | 0 | 259 | 0.3481183 | 0.09677419 | 2 | 24.19627 | 9.499626 | 1.004944 | 0.0686259127
BEPPAP_stripped | 11.86 | 9.87196 | 4.27047 | 2.31168 | 1.17052 | 0.53354 | 0.455813 | 33.33333 | 43.54839 | 7.526882 | 6.451613 | 3.225806 | 5.376344 | 0.5376344 | 0 | 259 | 0.3481183 | 0.09677419 | 2 | 22.85511 | 9.842914 | 0.9910761279 | 0.0687169662
BEPPIX_stripped | 10.2 | 7.70052 | 2.16229 | 3.56128 | 1.34178 | 0.41874 | 0.312079 | 33.33333 | 47.67442 | 5.426357 | 9.302326 | 2.325581 | 1.550388 | 0.3875969 | 0 | 295 | 0.2858527 | 0.06976744 | 4 | 31.7682 | 11.81072 | 0.4769102028 | 0.0207991484
BEPPOD_stripped | 10.63 | 8.86328 | 4.21157 | 2.104507 | 1.25319 | 0.46558 | 0.371517 | 34.18803 | 44.87179 | 5.982906 | 10.25641 | 2.564103 | 1.709402 | 0.4273504 | 0 | 331 | 0.3447917 | 0.075 | 4 | 28.06251 | 11.20724 | 1.181003 | 0.073656482
BEPYIG_stripped | 9.13 | 7.37952 | 2.13708 | 3.453086 | 1.58784 | 0.3783 | 0.238249 | 44.24779 | 33.18584 | 0.8849558 | 15.9292 | 3.539823 | 1.769912 | 0.4424779 | 0 | 626 | 0.626 | 0.08 | 4.5 | 35.64717 | 14.50979 | 0.6523114805 | 0.0540353251
BETHIT_stripped | 5.77 | 16.18912 | 10.50438 | 1.541178 | 0.895627 | 0.72742 | 0.812191 | 33.75527 | 16.4557 | 41.35021 | 0 | 5.063291 | 2.953586 | 0.4219409 | 0 | 485 | 0.7578125 | 0.15 | 0 | 18.42765 | 8.388491733 | 1.55967 | 0.2040682619
BEWCUD_stripped | 2.68 | 10.58965 | 8.54266 | 1.23962 | 0.513581 | 0.798 | 1.5538 | 53.26371 | 29.11227 | 2.349869 | 11.48825 | 3.133159 | 0.5221932 | 0.1305483 | 0 | 297.5 | 0.7291667 | 0.05882353 | 3.666667 | 12.17617 | 5.786139 | 1.067789 | 0.2460899063
BEWRUR_stripped | 1.95 | 10.48182 | 8.62307 | 1.215555 | 0.846953 | 0.60826 | 0.718174 | 38.34049 | 45.70815 | 3.576538 | 10.30043 | 1.716738 | 0.286123 | 0.07153076 | 0 | 217.5 | 0.4057836 | 0.04477612 | 6 | 16.06052 | 7.321521 | 0.623303163 | 0.107187974
BEWSAY_stripped | 1.95 | 10.02152 | 8.19038 | 1.223572 | 0.863532 | 0.60068 | 0.695608 | 38.34049 | 45.70815 | 3.576538 | 10.30043 | 1.716738 | 0.286123 | 0.07153076 | 0 | 217.5 | 0.4057836 | 0.04477612 | 6 | 16.16486 | 7.536674 | 0.6887392884 | 0.1124377153
BIBXOB_stripped | 2.61 | 19.70927 | 7.99279 | 2.465881 | 0.420527 | 0.82864 | 1.97048 | 50.12788 | 29.53964 | 12.53197 | 3.069054 | 4.092072 | 0.511509 | 0.1278772 | 0 | 277.5 | 0.7079082 | 0.08163265 | 0.75 | 11.00163 | 5.088686 | 0.8539045997 | 0.2390946732
BICPUA_stripped | 6.77 | 13.79678 | 9.90285 | 1.393213 | 0.583356 | 0.7925 | 1.35852 | 52.63158 | 32.70677 | 0.7518797 | 9.774436 | 2.255639 | 1.503759 | 0.3759398 | 0 | 387 | 0.6910714 | 0.04285714 | 4.333333 | 16.43338 | 6.066171 | 1.629921 | 0.229564528
BIDPAH_stripped | 2.19 | 11.98331 | 10.18096 | 1.177031 | 0.594689 | 0.77066 | 1.2959 | 48.24561 | 31.25 | 2.192982 | 15.78947 | 1.973684 | 0.4385965 | 0.1096491 | 0 | 596 | 0.6772727 | 0.04090909 | 8 | 17.09002 | 8.180669 | 2.40167 | 0.3479147605
BIDQOU_stripped | 7.19 | 8.65012 | 2.47959 | 3.488528 | 1.41861 | 0.4532 | 0.319468 | 51.48515 | 7.425743 | 12.87129 | 23.76238 | 1.980198 | 1.980198 | 0.4950495 | 0 | 773 | 0.9290865 | 0.03846154 | 12 | 28.64314 | 10.53772 | 0.5833054648 | 0.0471279412
BIMDOR_stripped | 1.93 | 9.55254 | 4.71126 | 2.027598 | 1.64752 | 0.49056 | 0.297756 | 18.09524 | 36.07143 | 4.52381 | 27.85714 | 6.428571 | 0.4761905 | 0.1190476 | 6.428571 | 3 | 0.004934211 | 0.3552632 | 4.333333 | 28.7312 | 16.65312 | 1.161744612 | 0.2736734813
BIMGIO_stripped | 2.99 | 6.45004 | 4.60634 | 1.400253 | 0.929378 | 0.65808 | 0.708086 | 37.68997 | 41.18541 | 5.775076 | 9.726444 | 3.647416 | 0.6079027 | 0.7598784 | 0.6079027 | 451 | 0.4546371 | 0.09677419 | 2.666667 | 20.24353 | 9.402023 | 1.536482692 | 0.1541155569
BIPSUQ_stripped | 1.96 | 18.61448 | 12.59737 | 1.477648 | 0.446229 | 0.8338 | 1.86855 | 50.83333 | 26.5625 | 2.708333 | 15 | 4.375 | 0.4166667 | 0.1041667 | 0 | 361.5 | 0.7407787 | 0.08606557 | 3.428571 | 12.38638 | 5.303302 | 1.108855 | 0.241684979
BIYTEJ_stripped | 11.88 | 6.55468 | 2.05449 | 3.190417 | 1.57272 | 0.43706 | 0.277901 | 30.55556 | 18.75 | 43.05556 | 0 | 4.166667 | 2.777778 | 0.6944444 | 0 | 367 | 0.6950758 | 0.1363636 | 0 | 24.79646 | 13.08297716 | 0.5299309024 | 0.0610121902
BOGFIM_stripped | 10.41 | 10.54227 | 9.06816 | 1.162559 | 0.496957 | 0.79276 | 1.59523 | 55.12821 | 9.615385 | 15.38462 | 12.82051 | 3.846154 | 2.564103 | 0.6410256 | 0 | 629 | 0.9142442 | 0.06976744 | 3.333333 | 18.12087 | 5.455201 | 1.216103 | 0.1645713374
BOGNES_stripped | 0.95 | 19.57231 | 7.55702 | 2.589951 | 0.403348 | 0.80894 | 2.00557 | 87.078 | 0.8731083 | 0.1164144 | 7.450524 | 1.396973 | 0.2328289 | 0.05820722 | 2.793946 | 1489.5 | 0.9956551 | 0.01604278 | 5.333333 | 11.94107 | 5.207083348 | 0.8536720005 | 0.2290149077
BOQQAB_stripped | 2.57 | 18.2804 | 9.88931 | 1.848501 | 0.511529 | 0.84046 | 1.64303 | 52.83019 | 27.89757 | 0.2695418 | 14.01617 | 4.312668 | 0.5390836 | 0.1347709 | 0 | 289.5 | 0.7385204 | 0.08163265 | 3.25 | 14.04858 | 6.562447476 | 1.872265 | 0.3328198829
BOWZOE_stripped | 2.66 | 11.94829 | 9.49851 | 1.257912 | 0.894009 | 0.60096 | 0.672208 | 46.70913 | 38.1104 | 12.10191 | 0.8492569 | 1.698514 | 0.4246285 | 0.1061571 | 0 | 522 | 0.5931818 | 0.03636364 | 0.5 | 21.35979 | 11.26993 | 1.149267 | 0.1848453238
BOWZUK_stripped | 5.26 | 8.3612 | 7.81351 | 1.070095 | 0.943722 | 0.57964 | 0.614207 | 46.86192 | 38.28452 | 12.13389 | 0 | 1.67364 | 0.8368201 | 0.209205 | 0 | 398.5 | 0.593006 | 0.03571429 | 0 | 29.43593 | 10.09305 | 1.581268 | 0.160658224
BOXFIE_stripped | 0.37 | 17.72431 | 10.41944 | 1.701081 | 0.87836 | 0.67948 | 0.773578 | 47.14935 | 43.91396 | 0.03497726 | 7.135362 | 1.678909 | 0.06995453 | 0.01748863 | 0 | 1441.5 | 0.534681 | 0.03560831 | 4.25 | 23.59553 | 17.80975 | 1.273913 | 0.3197220363
BUJGAQ_stripped | 10.88 | 6.48039 | 3.54922 | 1.825863 | 1.35458 | 0.4809 | 0.355017 | 41.23711 | 36.59794 | 9.278351 | 8.247423 | 2.061856 | 2.061856 | 0.5154639 | 0 | 713 | 0.55703125 | 0.05 | 4 | 31.74014 | 13.02856 | 1.555013 | 0.1551302388
BUKSAD_stripped | 6.97 | 9.93787 | 6.75566 | 1.471044 | 0.664667 | 0.8228 | 1.23791 | 30.76923 | 21.42857 | 14.28571 | 17.58242 | 13.18681 | 2.197802 | 0.5494505 | 0 | 293 | 0.6540179 | 0.4285714 | 1.333333 | 12.94869 | 5.089742 | 0.6389208139 | 0.1422443704
BUQKOP_stripped | 5.86 | 10.48855 | 6.50273 | 1.612946 | 0.489812 | 0.8376 | 1.71005 | 43.93939 | 19.31818 | 0.7575758 | 27.27273 | 6.818182 | 1.515152 | 0.3787879 | 0 | 363 | 0.7823276 | 0.1551724 | 4 | 16.2765 | 5.538095 | 1.827889 | 0.2174662016
BUVYIB_stripped | 4.78 | 10.87798 | 8.5561 | 1.271371 | 0.73731 | 0.68106 | 0.923709 | 45.80777 | 32.51534 | 18.81391 | 0 | 1.840491 | 0.8179959 | 0.204499 | 0 | 434.5 | 0.6465774 | 0.04017857 | 0 | 19.67313 | 10.92167 | 3.307565 | 0.3694853037
BUVYIB01_stripped | 4.78 | 10.82034 | 8.62627 | 1.254347 | 0.717267 | 0.68812 | 0.959363 | 45.80777 | 32.51534 | 18.81391 | 0 | 1.840491 | 0.8179959 | 0.204499 | 0 | 290 | 0.6473214 | 0.04017857 | 0 | 19.40952 | 10.42711 | 3.116613 | 0.3651377336
CADZOY_stripped | 20.17 | 7.44543 | 5.5762 | 1.335216 | 1.01929 | 0.63256 | 0.620587 | 21.62162 | 20.27027 | 45.94595 | 0 | 5.405405 | 5.405405 | 1.351351 | 0 | 171 | 0.534375 | 0.25 | 0 | 33.18863 | 8.665769 | 5.56468 | 0.1027556444
CANYIB_stripped | 6.21 | 8.94367 | 5.30798 | 1.684948 | 1.14267 | 0.58954 | 0.515931 | 37.68116 | 27.17391 | 2.898551 | 23.91304 | 6.521739 | 1.449275 | 0.3623188 | 0 | 799 | 0.6402244 | 0.1730769 | 3.666667 | 23.07218 | 10.78551 | 2.434675 | 0.1912934
CANYUN_stripped | 9.3 | 7.30864 | 2.34307 | 3.119258 | 1.10645 | 0.4964 | 0.448641 | 34.43709 | 48.6755 | 4.635762 | 8.609272 | 1.986755 | 1.324503 | 0.3311258 | 0 | 245 | 0.2944712 | 0.05769231 | 4.333333 | 30.83398 | 12.10279 | 0.6146020781 | 0.0626995457
CAVRAU_stripped | 4.78 | 8.06449 | 4.45213 | 1.811378 | 1.04403 | 0.62192 | 0.595689 | 37.43842 | 34.23645 | 9.359606 | 12.80788 | 4.926108 | 0.9852217 | 0.2463054 | 0 | 331 | 0.5444079 | 0.1315789 | 2.6 | 26.1514 | 13.90938 | 3.030369 | 0.3784083563
CAXVAA_stripped | 1.15 | 14.41997 | 8.00045 | 1.802395 | 0.715501 | 0.68476 | 0.957036 | 51.74036 | 37.39417 | 0.8466604 | 7.902164 | 1.881468 | 0.1881468 | 0.04703669 | 0 | 1406 | 0.6390909 | 0.03636364 | 4.2 | 18.12458 | 8.941591 | 1.555631 | 0.2298436495
CAXVEE_stripped | 2.63 | 10.94156 | 9.81691 | 1.114563 | 0.753544 | 0.65558 | 0.869996 | 45.25253 | 41.11111 | 2.626263 | 8.888889 | 1.616162 | 0.4040404 | 0.1010101 | 0 | 490 | 0.546875 | 0.03571429 | 5.5 | 21.38722 | 10.98423 | 2.069569 | 0.2875790148
CEKHIL_stripped | 15.71 | 8.90754 | 6.80027 | 1.30988 | 0.72797 | 0.69746 | 0.958089 | 43.07692 | 30 | 4.615385 | 15.38462 | 3.076923 | 3.076923 | 0.7692308 | 0 | 439 | 0.6532738 | 0.07142857 | 5 | 21.83584 | 8.218212 | 2.840545 | 0.2547515593
CEMJOV_stripped | 11.4 | 7.02334 | 2.34963 | 2.989126 | 1.90171 | 0.42048 | 0.221106 | 38.70968 | 21.77419 | 1.612903 | 29.03226 | 4.83871 | 3.225806 | 0.8064516 | 0 | 553 | 0.7200521 | 0.125 | 6 | 32.75777 | 14.54411 | 1.624307 | 0.1656012916
CEMKUB_stripped | 8.06 | 6.64722 | 2.1097 | 3.150789 | 1.2599 | 0.45804 | 0.363552 | 34.32343 | 40.59406 | 8.580858 | 11.88119 | 0.990099 | 3.30033 | 0.330033 | 0 | 341 | 0.4098558 | 0.02884615 | 12 | 26.52247 | 12.02596 | 0.9112238684 | 0.0714933684
CENQAP_stripped | 2.66 | 15.21239 | 13.05982 | 1.164824 | 0.649378 | 0.71606 | 1.10269 | 53.7246 | 34.19865 | 1.580135 | 8.126411 | 1.805869 | 0.4514673 | 0.1128668 | 0 | 650 | 0.6827731 | 0.03361345 | 4.5 | 15.04426 | 7.48818 | 1.195265 | 0.2195107478
CIDKUX_stripped | 5.31 | 9.09992 | 5.53193 | 1.644981 | 1.12314 | 0.61284 | 0.545647 | 42.55319 | 5.319149 | 23.40426 | 1.41844 | 2.836879 | 24.11348 | 0.3546099 | 0 | 451 | 0.9395833 | 0.06666667 | 0.5 | 29.55044 | 12.47048 | 4.22242019 | 0.2516422299
CIFMIP_stripped | 4.43 | 7.89913 | 6.45621 | 1.223493 | 1.13849 | 0.59298 | 0.520847 | 41.53005 | 21.5847 | 0.5464481 | 28.4153 | 6.557377 | 1.092896 | 0.273224 | 0 | 901 | 0.7409539 | 0.1578947 | 4.333333 | 26.39532 | 10.49116 | 3.307341 | 0.2304210108
CIXCAO_stripped | 1.44 | 6.71076 | 6.04654 | 1.109851 | 1.49533 | 0.5236 | 0.350157 | 47.37864 | 33.30097 | 10.29126 | 1.553398 | 2.330097 | 5.048544 | 0.09708738 | 0 | 634 | 0.6495902 | 0.04918033 | 0.6666667 | 21.82636 | 12.22473 | 1.475548 | 0.1728085573
COCMOY_stripped | 6.88 | 13.61166 | 6.14739 | 2.214218 | 0.604015 | 0.74754 | 1.23762 | 41.09589 | 27.05479 | 22.60274 | 2.739726 | 2.739726 | 2.054795 | 1.712329 | 0 | 323 | 0.6729167 | 0.06666667 | 1 | 14.36558 | 6.751432 | 1.116985 | 0.2189958573
COJMOF_stripped | 3.45 | 8.29761 | 7.94447 | 1.044451 | 0.896033 | 0.63878 | 0.712898 | 51.41066 | 32.44514 | 2.821317 | 10.03135 | 2.507837 | 0.6269592 | 0.1567398 | 0 | 899 | 0.6852134 | 0.04878049 | 4 | 23.55932 | 10.46069 | 2.674657 | 0.271235235
COJMOF01_stripped | 3.45 | 8.31402 | 7.94315 | 1.046691 | 0.896033 | 0.63768 | 0.71167 | 51.41066 | 32.44514 | 2.821317 | 10.03135 | 2.507837 | 0.6269592 | 0.1567398 | 0 | 899 | 0.6852134 | 0.04878049 | 4 | 22.0091 | 10.37212 | 2.705105025 | 0.2694853549
COQGAS_stripped | 5.73 | 7.55288 | 6.66056 | 1.133971 | 1.20999 | 0.47546 | 0.392946 | 48.24121 | 33.9196 | 4.522613 | 10.05025 | 2.01005 | 1.005025 | 0.2512563 | 0 | 499 | 0.6497396 | 0.04166667 | 5 | 20.8266 | 11.0771 | 1.457720514 | 0.1533476897
COQTEJ_stripped | 8.12 | 7.76169 | 6.62638 | 1.171332 | 0.759515 | 0.67694 | 0.891279 | 50.3937 | 21.65354 | 3.937008 | 18.89764 | 3.149606 | 1.574803 | 0.3937008 | 0 | 604 | 0.7864583 | 0.0625 | 6 | 22.97474 | 10.07991 | 6.343608 | 0.392333312
CORZOA_stripped | 2.34 | 11.06918 | 6.46655 | 1.71176 | 0.762606 | 0.74534 | 0.977359 | 45.25994 | 24.31193 | 7.64526 | 14.6789 | 3.669725 | 4.281346 | 0.1529052 | 0 | 217.5 | 0.7347973 | 0.08108108 | 4 | 16.19908 | 8.379072 | 2.211564081 | 0.269299342
COSMII_stripped | 2.91 | 8.74899 | 7.45456 | 1.173643 | 1.06861 | 0.63522 | 0.594436 | 40.57971 | 22.28261 | 10.14493 | 22.82609 | 3.26087 | 0.7246377 | 0.1811594 | 0 | 326 | 0.7276786 | 0.08035714 | 7 | 35.42452 | 15.25438 | 4.972035304 | 0.5667262842
CUBBEI_stripped | 7.52 | 11.31651 | 8.34429 | 1.356198 | 0.713225 | 0.71058 | 0.996292 | 44.22442 | 38.61386 | 0.660066 | 11.88119 | 2.970297 | 1.320132 | 0.330033 | 0 | 303 | 0.5652985 | 0.06716418 | 4 | 18.73403 | 7.378985 | 1.313491489 | 0.1959260188
CUQSEO_stripped | 1.9 | 19.05218 | 16.19728 | 1.176258 | 0.416686 | 0.80214 | 1.92505 | 45.88394 | 43.11741 | 3.373819 | 6.477733 | 0.8097166 | 0.2699055 | 0.06747638 | 0 | 361.5 | 0.5316176 | 0.01764706 | 8 | 17.97973 | 7.186676 | 1.570704 | 0.2805032595
CUQTEP_stripped | 6.13 | 9.72345 | 4.63537 | 2.097664 | 0.796931 | 0.65148 | 0.817487 | 44 | 42.75 | 3.5 | 6 | 1 | 2.5 | 0.25 | 0 | 363 | 0.515625 | 0.02272727 | 6 | 21.15437 | 10.2648 | 2.5078 | 0.2613117023
CUTFON_stripped | 3.24 | 8.3861 | 6.77458 | 1.237877 | 0.91249 | 0.57018 | 0.624862 | 42.69142 | 46.2877 | 4.408353 | 4.176334 | 0.9280742 | 0.4640371 | 1.044084 | 0 | 675 | 0.4585598 | 0.02173913 | 4.5 | 20.03604 | 7.924177 | 0.7131923025 | 0.0923739161
DAKVOC_stripped | 5.12 | 10.83342 | 6.67267 | 1.623551 | 0.858419 | 0.6963 | 0.811143 | 44.0678 | 26.83616 | 0.5649718 | 22.59887 | 4.519774 | 1.129944 | 0.2824859 | 0 | 218 | 0.6987179 | 0.1025641 | 5 | 25.42594 | 12.57017 | 2.541079 | 0.3691728083
DEBWEO_stripped | 5.42 | 9.32317 | 4.76391 | 1.957042 | 1.17828 | 0.50868 | 0.431715 | 45.74209 | 32.84672 | 9.245742 | 8.759124 | 2.189781 | 0.973236 | 0.243309 | 0 | 483 | 0.6422872 | 0.04787234 | 4 | 24.72789 | 10.75309 | 1.659475 | 0.146747458
DECTIP_stripped | 14.19 | 7.45099 | 4.01977 | 1.853586 | 1.20842 | 0.51894 | 0.429438 | 38.35616 | 32.19178 | 6.849315 | 16.43836 | 2.739726 | 2.739726 | 0.6849315 | 0 | 521 | 0.5814732 | 0.07142857 | 6 | 28.52981 | 13.11088 | 1.81075 | 0.1945488055
DEFYIY_stripped | 8.51 | 8.14221 | 5.09601 | 1.597762 | 1.11593 | 0.51242 | 0.459187 | 39.45578 | 41.15646 | 4.761905 | 12.2449 | 0.6802721 | 1.360544 | 0.3401361 | 0 | 667 | 0.4791667 | 0.01724138 | 18 | 33.99535 | 10.55511 | 0.9790267853 | 0.0816202105
DETHEQ_stripped | 6.27 | 8.81737 | 2.76867 | 3.184695 | 1.07386 | 0.51564 | 0.480174 | 30.47619 | 43.57143 | 14.7619 | 8.571429 | 1.428571 | 0.952381 | 0.2380952 | 0 | 293 | 0.2861328125 | 0.046875 | 6 | 25.96107 | 9.383318 | 0.3021869191 | 0.0288722116
DEYMOL_stripped | 10.03 | 10.60386 | 6.67891 | 1.587663 | 0.853786 | 0.68168 | 0.79842 | 43.61702 | 29.25532 | 1.06383 | 21.2766 | 2.12766 | 2.12766 | 0.5319149 | 0 | 219 | 0.6676829 | 0.04878049 | 10 | 28.971 | 12.73994 | 3.143446 | 0.3928748402
DIBQIQ_stripped | 5.04 | 8.64676 | 7.62186 | 1.134468 | 0.818866 | 0.65176 | 0.79593 | 52.09302 | 31.39535 | 0.4651163 | 12.09302 | 2.790698 | 0.9302326 | 0.2325581 | 0 | 627 | 0.6997768 | 0.05357143 | 4.333333 | 22.02321 | 10.6549 | 3.758647 | 0.3447663213
DIBQOW_stripped | 5.04 | 9.3773 | 8.42224 | 1.113397 | 0.800497 | 0.66166 | 0.826562 | 52.09302 | 31.39535 | 0.4651163 | 12.09302 | 2.790698 | 0.9302326 | 0.2325581 | 0 | 627 | 0.6997768 | 0.05357143 | 4.333333 | 25.61211 | 10.40216 | 3.407081 | 0.3113015825
DIBQUC_stripped | 4.61 | 9.44808 | 8.466 | 1.116003 | 0.869872 | 0.62578 | 0.719393 | 51.91489 | 30.42553 | 2.12766 | 11.91489 | 2.553191 | 0.8510638 | 0.212766 | 0 | 691 | 0.7079918 | 0.04918033 | 4.666667 | 22.52555 | 11.43432 | 2.827203 | 0.2832765515
DIDDOK_stripped | 6.41 | 9.59836 | 6.68349 | 1.43613 | 0.56184 | 0.76226 | 1.35672 | 48 | 34 | 2.857143 | 11.42857 | 2.285714 | 1.142857 | 0.2857143 | 0 | 435 | 0.6473214 | 0.04761905 | 5 | 14.222 | 7.029159 | 1.486763 | 0.2711270568
DILKIU_stripped | 1.09 | 10.6362 | 8.75081 | 1.215453 | 1.15941 | 0.51022 | 0.440068 | 32.7044 | 44.33962 | 1.707098 | 17.78976 | 3.234501 | 0.1796945 | 0.04492363 | 0 | 470 | 0.3228022 | 0.0989011 | 5.5 | 25.01259 | 8.917626 | 0.4234644841 | 0.049772347
DIRPOL_stripped | 2.09 | 8.95577 | 6.23874 | 1.435509 | 0.883653 | 0.65038 | 0.736012 | 53.70741 | 30.36072 | 1.803607 | 10.42084 | 3.206413 | 0.4008016 | 0.1002004 | 0 | 385.5 | 0.7192164 | 0.05970149 | 3.25 | 14.87797 | 8.259741 | 1.446125174 | 0.214418108
DITJOH_stripped | 4.5 | 17.63458 | 8.5908 | 2.052729 | 0.49641 | 0.80356 | 1.61874 | 49.32735 | 32.06278 | 0.4484305 | 14.34978 | 2.690583 | 0.896861 | 0.2242152 | 0 | 595 | 0.6761364 | 0.05454545 | 5.333333 | 10.79524 | 5.134668 | 0.68079212 | 0.195810778
DIZQAG_stripped | 7.97 | 10.32035 | 6.83892 | 1.509061 | 1.04482 | 0.6461 | 0.618386 | 40.40404 | 19.69697 | 1.010101 | 30.30303 | 6.060606 | 2.020202 | 0.5050505 | 0 | 485 | 0.7578125 | 0.15 | 5 | 27.76418 | 13.91735 | 4.106091 | 0.3311163456
DOKDEN_stripped | 3.49 | 15.12916 | 13.44327 | 1.125408 | 0.737937 | 0.69798 | 0.945852 | 44.84848 | 37.72727 | 3.030303 | 10.90909 | 2.727273 | 0.6060606 | 0.1515152 | 0 | 515.5 | 0.580518 | 0.06081081 | 4 | 18.42477 | 9.644276 | 1.956583 | 0.2816098148
DOPJAV_stripped | 3.68 | 7.55824 | 6.21149 | 1.216816 | 1.3803 | 0.516 | 0.373831 | 36.21399 | 27.77778 | 5.349794 | 24.69136 | 4.938272 | 0.8230453 | 0.2057613 | 0 | 869 | 0.6171875 | 0.1363636 | 5 | 31.95636 | 11.46546 | 2.140467 | 0.106973484
DOTSOV43_stripped | 2.28 | 13.28139 | 6.7011 | 1.981972 | 0.907035 | 0.70996 | 0.782726 | 45.25994 | 16.97248 | 0.3058104 | 29.3578 | 7.33945 | 0.6116208 | 0.1529052 | 0 | 241.5 | 0.8158784 | 0.1621622 | 4 | 23.52529 | 11.49707 | 2.467444 | 0.3076694591
DOYHIK_stripped | 8.55 | 7.36509 | 4.70761 | 1.564507 | 1.0445 | 0.59974 | 0.574186 | 47.48858 | 24.20091 | 0.913242 | 21.91781 | 3.196347 | 1.826484 | 0.456621 | 0 | 621 | 0.7463942 | 0.06730769 | 6.857143 | 26.20566 | 12.44455 | 4.046837 | 0.339989535
DOZCEC_stripped | 7.7 | 19.11403 | 11.74026 | 1.628076 | 0.592681 | 0.78004 | 1.31612 | 44.63519 | 27.03863 | 18.02575 | 0 | 6.008584 | 3.862661 | 0.4291845 | 0 | 581 | 0.6983173 | 0.1346154 | 0 | 17.13456 | 5.679214 | 1.107556 | 0.1703631084
DUBJUH_stripped | 6.93 | 7.25048 | 4.00532 | 1.810212 | 1.17543 | 0.5071 | 0.431418 | 46.45161 | 30.64516 | 8.387097 | 10.32258 | 2.580645 | 1.290323 | 0.3225806 | 0 | 1159 | 0.6707176 | 0.05555556 | 4 | 28.73505 | 12.78187 | 2.507719 | 0.2128157028
DUDVUV_stripped | 4.49 | 10.10393 | 8.07627 | 1.251064 | 0.833869 | 0.6673 | 0.800246 | 43.95161 | 35.28226 | 0.4032258 | 16.93548 | 2.419355 | 0.8064516 | 0.2016129 | 0 | 523 | 0.5997706 | 0.05504587 | 7 | 22.71981 | 11.88389 | 2.336291 | 0.3427524653
DUFKAS_stripped | 1.39 | 18.33861 | 11.31425 | 1.620842 | 0.572415 | 0.79128 | 1.38235 | 51.01089 | 29.16019 | 1.399689 | 15.5521 | 2.488336 | 0.311042 | 0.0777605 | 0 | 469.5 | 0.7157012 | 0.04878049 | 6.25 | 48.07781 | 7.197693 | 4.672816 | 0.1975794135
DUGMOJ_stripped | 1.57 | 13.15947 | 6.70867 | 1.961562 | 0.973705 | 0.63338 | 0.650484 | 47.47967 | 28.53659 | 0.1626016 | 19.5122 | 3.902439 | 0.3252033 | 0.08130081 | 0 | 409.5 | 0.7011986 | 0.08219178 | 5 | 23.00472 | 10.11663 | 3.103258 | 0.2504428094
DUKYIT_stripped | 7.33 | 7.18359 | 2.79609 | 2.569155 | 2.03444 | 0.3635 | 0.178673 | 31.90184 | 38.95706 | 25.15337 | 0 | 2.453988 | 1.226994 | 0.3067485 | 0 | 649 | 0.390024 | 0.07692308 | 0 | 45.27818 | 18.26909 | 1.583001 | 0.2418037305
DUPKAC_stripped | 1.51 | 11.8597 | 6.56666 | 1.806048 | 0.657227 | 0.7372 | 1.12168 | 52.52525 | 32.25108 | 0.1443001 | 11.25541 | 3.463203 | 0.2886003 | 0.07215007 | 0 | 2019 | 0.6933379 | 0.06593407 | 3.25 | 15.88737 | 7.960287 | 1.840012 | 0.2856161255
DUPKIK_stripped | 2.79 | 10.32117 | 6.08599 | 1.69589 | 0.879239 | 0.6707 | 0.762819 | 51.16959 | 31.14035 | 2.923977 | 11.40351 | 2.631579 | 0.5847953 | 0.1461988 | 0 | 975 | 0.6964286 | 0.05142857 | 4.333333 | 25.01862 | 9.811204 | 3.316382 | 0.2937861583
DUPVER_stripped | 5.33 | 8.37681 | 5.6395 | 1.485382 | 1.13239 | 0.69094 | 0.610161 | 37.03704 | 20.37037 | 9.62963 | 22.22222 | 8.888889 | 1.481481 | 0.3703704 | 0 | 291 | 0.7275 | 0.24 | 2.5 | 24.6482 | 10.38071 | 2.102629 | 0.2209209092
DURDIF_stripped | 17.49 | 7.66748 | 5.94498 | 1.28974 | 0.861807 | 0.66392 | 0.770381 | 45.61404 | 30.70175 | 1.754386 | 14.03509 | 3.508772 | 3.508772 | 0.877193 | 0 | 415 | 0.6650641 | 0.07692308 | 4 | 23.61047 | 9.369364236 | 2.58587 | 0.260418353
EBEVAK_stripped | 4.32 | 7.54735 | 3.38865 | 2.227244 | 1.08862 | 0.54248 | 0.49832 | 52.58964 | 33.26693 | 1.992032 | 9.561753 | 1.593625 | 0.7968127 | 0.1992032 | 0 | 723 | 0.6846591 | 0.03030303 | 6 | 23.41632 | 10.85068 | 1.716915 | 0.151300445
EBEWIT_stripped | 13.43 | 6.99824 | 1.98713 | 3.521783 | 1.79541 | 0.45178 | 0.251631 | 41.50943 | 25.4717 | 1.886792 | 22.64151 | 3.773585 | 3.773585 | 0.9433962 | 0 | 550 | 0.6944444 | 0.09090909 | 6 | 30.83161 | 13.64327 | 1.780838 | 0.1159671325
EBEWOZ_stripped | 13.43 | 6.95769 | 2.22516 | 3.126827 | 1.88174 | 0.42972 | 0.228363 | 41.50943 | 25.4717 | 1.886792 | 22.64151 | 3.773585 | 3.773585 | 0.9433962 | 0 | 550 | 0.6944444 | 0.09090909 | 6 | 28.23722 | 14.11261 | 1.09613 | 0.0974772034
EBEWOZ01_stripped | 13.43 | 6.9615 | 2.11045 | 3.298586 | 1.88004 | 0.42766 | 0.227474 | 41.50943 | 25.4717 | 1.886792 | 22.64151 | 3.773585 | 3.773585 | 0.9433962 | 0 | 550 | 0.6944444 | 0.09090909 | 6 | 29.37181 | 13.96588 | 1.071734 | 0.1002046577
EBEXAM_stripped | 13.43 | 7.12176 | 2.25426 | 3.159245 | 1.74098 | 0.45996 | 0.264195 | 41.50943 | 25.4717 | 1.886792 | 22.64151 | 3.773585 | 3.773585 | 0.9433962 | 0 | 550 | 0.6944444 | 0.09090909 | 6 | 40.86048 | 12.80643 | 1.814105 | 0.1095667724
EBIJEG_stripped | 7.51 | 6.86627 | 3.79079 | 1.811303 | 1.33777 | 0.47534 | 0.355322 | 33.54839 | 43.54839 | 8.387097 | 10.32258 | 2.580645 | 1.290323 | 0.3225806 | 0 | 220 | 0.3525641 | 0.07692308 | 4 | 24.68631 | 10.43526 | 0.5653851754 | 0.0458655593
ECOKAJ_stripped | 4.3 | 18.97157 | 17.55682 | 1.080581 | 0.339955 | 0.86574 | 2.54663 | 48.9083 | 24.23581 | 12.66376 | 10.48035 | 2.620087 | 0.8733624 | 0.2183406 | 0 | 169.5 | 0.7566964 | 0.05357143 | 4 | 9.024719 | 3.655246 | 0.5817554194 | 0.2169723614
ECOLEP_stripped | 10.28 | 10.1554 | 9.86619 | 1.029313 | 0.563634 | 0.7887 | 1.39931 | 27.8481 | 17.08861 | 31.64557 | 15.18987 | 5.063291 | 2.531646 | 0.6329114 | 0 | 245 | 0.6960227 | 0.1818182 | 3 | 11.59215 | 4.736138 | 0.5657809565 | 0.1431859483
ECOWUQ_stripped | 6.24 | 13.21618 | 9.67463 | 1.366066 | 0.805336 | 0.666 | 0.826984 | 51.9774 | 31.35593 | 6.214689 | 6.779661 | 2.259887 | 1.129944 | 0.2824859 | 0 | 772 | 0.6992754 | 0.04347826 | 3 | 24.86431 | 11.25082 | 2.612734 | 0.294965778
EDAPIK_stripped | 9.24 | 7.8976 | 7.35598 | 1.07363 | 0.818372 | 0.64392 | 0.78683 | 62.06897 | 8.62069 | 10.34483 | 9.195402 | 2.298851 | 6.896552 | 0.5747126 | 0 | 1207 | 0.9313272 | 0.03703704 | 4 | 21.76488 | 9.763019 | 2.275841 | 0.1724538097
EDUSIF_stripped | 3.54 | 15.06697 | 7.92585 | 1.900991 | 0.615113 | 0.7986 | 1.2983 | 44.05286 | 24.44934 | 0.4405286 | 22.90749 | 7.048458 | 0.8810573 | 0.2202643 | 0 | 145.5 | 0.7275 | 0.16 | 3.25 | 12.26823 | 5.76118 | 0.8316239508 | 0.1971170209
EDUVAA_stripped | 5.01 | 11.09173 | 8.58939 | 1.291329 | 0.741037 | 0.6964 | 0.939765 | 51.81347 | 28.75648 | 0.5181347 | 13.4715 | 4.145078 | 1.036269 | 0.2590674 | 0 | 579 | 0.72375 | 0.08 | 3.25 | 23.78983 | 9.764655801 | 1.070295022 | 0.1825266559
EDUVII_stripped | 2.09 | 17.72359 | 9.78067 | 1.812104 | 0.445387 | 0.83354 | 1.87149 | 69.09976 | 13.50365 | 0.243309 | 12.65207 | 3.892944 | 0.486618 | 0.1216545 | 0 | 513.5 | 0.9040493 | 0.05633803 | 3.25 | 10.58092 | 5.198748 | 0.8425602426 | 0.2436651036
EFESEP_stripped | 2.7 | 10.28948 | 3.68518 | 2.792124 | 0.935469 | 0.61752 | 0.660118 | 46.55582 | 35.98575 | 0.2375297 | 14.25178 | 2.375297 | 0.4750594 | 0.1187648 | 0 | 482 | 0.6147959 | 0.05102041 | 6 | 23.35873 | 12.72698 | 2.595166 | 0.3398544977
EFESOZ_stripped | 2.58 | 10.40168 | 6.18945 | 1.68055 | 0.98357 | 0.60004 | 0.610064 | 45.68765 | 35.31469 | 1.165501 | 13.98601 | 2.331002 | 1.398601 | 0.1165501 | 0 | 482 | 0.6147959 | 0.05102041 | 6 | 24.86813 | 13.26407 | 2.213372976 | 0.2907014659
EGATEM_stripped | 4.99 | 10.25144 | 8.68563 | 1.180276 | 0.831388 | 0.65364 | 0.786203 | 52.09302 | 31.39535 | 0.4651163 | 12.09302 | 2.790698 | 0.9302326 | 0.2325581 | 0 | 627 | 0.6997768 | 0.05357143 | 4.333333 | 22.90409 | 11.00312 | 3.067783 | 0.3081294942
EGATIQ_stripped | 4.99 | 10.61507 | 9.35673 | 1.134485 | 0.799974 | 0.67124 | 0.839077 | 52.09302 | 31.39535 | 0.4651163 | 12.09302 | 2.790698 | 0.9302326 | 0.2325581 | 0 | 627 | 0.6997768 | 0.05357143 | 4.333333 | 25.13243 | 10.83264 | 3.201656 | 0.3151284374
EGEJEG_stripped | 0.15 | 17.57992 | 8.8668 | 1.982668 | 0.946958 | 0.63662 | 0.672279 | 47.54279 | 33.74941 | 3.407128 | 5.087141 | 1.695714 | 5.118543 | 0.007850526 | 3.391427 | 3907.5 | 0.6452279 | 0.03566711 | 3 | 27.40752 | 10.12761 | 1.967986 | 0.1780810158
EJOGOZ_stripped | 3.41 | 8.56325 | 7.67795 | 1.115304 | 1.12681 | 0.53218 | 0.47229 | 47.57576 | 35 | 5.757576 | 8.181818 | 2.727273 | 0.6060606 | 0.1515152 | 0 | 596.5 | 0.6332272 | 0.05732484 | 3 | 22.92375 | 9.314273 | 0.809787413 | 0.0743898011
EKOPOK_stripped | 5.22 | 7.62947 | 7.30319 | 1.044676 | 1.31356 | 0.52646 | 0.400789 | 42.7673 | 24.84277 | 0.6289308 | 25.15723 | 5.031447 | 1.257862 | 0.3144654 | 0 | 773 | 0.7104779 | 0.1176471 | 5 | 38.68061 | 14.46003 | 4.810535 | 0.3303661083
EPOTAF_stripped | 7.1 | 7.63225 | 6.61135 | 1.154416 | 0.619189 | 0.7457 | 1.20432 | 44.58599 | 35.35032 | 0.6369427 | 15.28662 | 2.547771 | 1.273885 | 0.3184713 | 0 | 254.5 | 0.6059524 | 0.05714286 | 6 | 16.04774 | 7.103337 | 1.730437 | 0.2607229761
EQOXEN_stripped | 4.81 | 9.64114 | 8.06325 | 1.195689 | 0.957028 | 0.5477 | 0.572293 | 48.06202 | 37.7907 | 9.689922 | 0 | 1.162791 | 0.7751938 | 0.1937984 | 2.325581 | 603 | 0.6078629 | 0.02419355 | 0 | 22.01785 | 10.02722 | 1.355882 | 0.1449336872
ERUGAZ_stripped | 7.93 | 10.01369 | 8.63252 | 1.159996 | 0.816131 | 0.64478 | 0.790045 | 43.41085 | 30.62016 | 16.27907 | 0 | 1.550388 | 1.550388 | 0.3875969 | 6.20155 | 581 | 0.6484375 | 0.03571429 | 0 | 20.5452 | 9.054735219 | 2.05085 | 0.2358050491
ETAXUT_stripped | 1.62 | 12.86788 | 7.67645 | 1.67628 | 0.733383 | 0.71332 | 0.972643 | 56.06838 | 25.89744 | 0.1709402 | 13.33333 | 4.102564 | 0.3418803 | 0.08547009 | 0 | 505.5 | 0.7705793 | 0.07317073 | 3.25 | 23.27492 | 10.97961 | 2.003935 | 0.3063841718
EXEQII_stripped | 11.2 | 7.24354 | 7.11342 | 1.018292 | 1.1491 | 0.54536 | 0.474597 | 43.37349 | 23.49398 | 1.204819 | 24.09639 | 4.819277 | 2.409639 | 0.6024096 | 0 | 421 | 0.7309028 | 0.1111111 | 5 | 33.82347 | 12.1631 | 2.910962 | 0.2398673852
EXEWUA_stripped | 7.64 | 9.76766 | 5.55441 | 1.758541 | 0.980598 | 0.63652 | 0.649114 | 48.59813 | 21.96262 | 0.9345794 | 14.95327 | 3.738318 | 1.869159 | 0.4672897 | 7.476636 | 645 | 0.7752404 | 0.07692308 | 4 | 22.11126 | 10.62627 | 3.672599 | 0.3349360104
EXOTOB_stripped | 0.59 | 13.28416 | 6.21681 | 2.136813 | 0.813009 | 0.66336 | 0.815932 | 44.90983 | 26.96335 | 11.22746 | 13.96161 | 2.792321 | 0.1163467 | 0.02908668 | 0 | 1081.5 | 0.7004534 | 0.06217617 | 5 | 12.89393 | 6.357833 | 0.6686816359 | 0.1298913794
FAGZAO_stripped | 28.61 | 4.28264 | 2.5128 | 1.70433 | 1.15249 | 0.4838 | 0.419788 | 40.625 | 23.4375 | 3.125 | 18.75 | 6.25 | 6.25 | 1.5625 | 0 | 297 | 0.7139423 | 0.1538462 | 3 | 49.76571 | 16.27024 | 4.095070645 | 0.2216303623
FAGZES_stripped | 24.97 | 4.41106 | 3.74404 | 1.178155 | 1.2846 | 0.49646 | 0.386472 | 40.625 | 23.4375 | 3.125 | 18.75 | 6.25 | 6.25 | 1.5625 | 0 | 297 | 0.7139423 | 0.1538462 | 3 | 49.08649 | 15.62471 | 4.188899 | 0.2321322472
FAHPOV_stripped | 5.01 | 15.83326 | 12.52591 | 1.264041 | 0.489609 | 0.81188 | 1.65822 | 51.81347 | 28.75648 | 0.5181347 | 13.4715 | 4.145078 | 1.036269 | 0.2590674 | 0 | 290 | 0.725 | 0.08 | 3.25 | 20.9702 | 6.579515 | 1.241304 | 0.2338011798
FAJYAS_stripped | 3.49 | 6.65129 | 5.76109 | 1.154519 | 1.03308 | 0.5846 | 0.565883 | 44.76534 | 28.70036 | 4.693141 | 16.6065 | 4.33213 | 0.7220217 | 0.1805054 | 0 | 675 | 0.6804435 | 0.09677419 | 3.833333 | 23.76611 | 9.99109 | 3.068913331 | 0.1813531343
FANWIC_stripped | 6.19 | 9.50279 | 8.16581 | 1.163729 | 1.07342 | 0.54916 | 0.5116 | 45.05495 | 33.79121 | 10.43956 | 7.142857 | 2.197802 | 1.098901 | 0.2747253 | 0 | 821 | 0.6257622 | 0.04878049 | 3.25 | 23.78397 | 11.04954 | 1.156679 | 0.1269286725
FANWOI_stripped | 6.19 | 9.82233 | 8.59361 | 1.142981 | 1.06145 | 0.55202 | 0.52006 | 45.05495 | 33.79121 | 10.43956 | 7.142857 | 2.197802 | 1.098901 | 0.2747253 | 0 | 821 | 0.6257622 | 0.04878049 | 3.25 | 21.646 | 10.98871 | 1.191197 | 0.1298208828
FATJOA_stripped | 10.02 | 8.74297 | 4.30786 | 2.029539 | 1.04604 | 0.57316 | 0.547932 | 39.28571 | 42.41071 | 4.464286 | 7.142857 | 2.678571 | 3.571429 | 0.4464286 | 0 | 649 | 0.4609375 | 0.06818182 | 2.666667 | 38.60389 | 12.24297 | 3.511467 | 0.1881885575
FAYPIG_stripped | 6.12 | 11.51198 | 6.01308 | 1.91449 | 0.790703 | 0.6781 | 0.857592 | 42.7027 | 36.48649 | 10.27027 | 6.486486 | 2.702703 | 1.081081 | 0.2702703 | 0 | 725 | 0.5735759 | 0.06329114 | 2.4 | 21.81627 | 8.9053 | 1.881915 | 0.1984779793
FAYPOM_stripped | 3.1 | 8.34669 | 7.38724 | 1.129879 | 0.91735 | 0.63556 | 0.692822 | 42.73504 | 34.04558 | 10.54131 | 9.116809 | 2.849003 | 0.5698006 | 0.1424501 | 0 | 723 | 0.6025 | 0.06666667 | 3.2 | 22.63491 | 9.633287 | 1.603329 | 0.2042384561
FAYQUT_stripped | 1.43 | 11.35707 | 8.27218 | 1.372923 | 0.789161 | 0.67208 | 0.851639 | 48.02043 | 33.65262 | 9.323116 | 6.130268 | 2.554278 | 0.2554278 | 0.06385696 | 0 | 489.5 | 0.6509309 | 0.05319149 | 2.4 | 19.59749 | 9.857759 | 1.941114 | 0.2587351686
FAYRAA_stripped | 1.81 | 11.91575 | 6.64329 | 1.793652 | 0.729182 | 0.71018 | 0.973941 | 45.59068 | 33.19468 | 6.156406 | 11.98003 | 2.66223 | 0.3327787 | 0.08319468 | 0 | 349.5 | 0.6377737 | 0.05839416 | 4.5 | 16.75983 | 8.392626 | 1.527729 | 0.2282426461
FAZPON_stripped | 2.74 | 23.624 | 19.88778 | 1.187865 | 0.530852 | 0.8319 | 1.5671 | 50.37037 | 25 | 0.3703704 | 14.44444 | 4.444444 | 5.185185 | 0.1851852 | 0 | 410 | 0.7536765 | 0.08823529 | 3.25 | 14.69629 | 6.013571 | 1.185653 | 0.2295972104
FAZPUT_stripped | 3.43 | 23.55705 | 22.94133 | 1.026839 | 0.426233 | 0.84164 | 1.9746 | 52.20884 | 23.49398 | 0.4016064 | 15.66265 | 4.819277 | 3.212851 | 0.2008032 | 0 | 404 | 0.7769231 | 0.09230769 | 3.25 | 11.44428 | 5.007297428 | 0.9412217099 | 0.2362270053
FAZQAA_stripped | 2.42 | 23.73643 | 23.0761 | 1.028615 | 0.599124 | 0.82526 | 1.37744 | 52.71318 | 21.51163 | 0.3875969 | 15.11628 | 4.651163 | 5.426357 | 0.1937984 | 0 | 434 | 0.7977941 | 0.08823529 | 3.25 | 13.90057 | 6.098478 | 0.9812131716 | 0.2042889393
FAZQII_stripped | 3.47 | 23.93871 | 21.47769 | 1.114585 | 0.41661 | 0.84468 | 2.02751 | 52.10728 | 24.71264 | 0.3831418 | 17.24138 | 4.597701 | 0.7662835 | 0.1915709 | 0 | 416 | 0.7647059 | 0.08823529 | 3.75 | 11.49035 | 5.12187226 | 0.978004588 | 0.2535989131
FAZQUU_stripped | 3.3 | 23.75558 | 23.11133 | 1.027876 | 0.439315 | 0.83772 | 1.90688 | 53.78788 | 21.02273 | 0.3787879 | 19.31818 | 4.545455 | 0.7575758 | 0.1893939 | 0 | 458 | 0.806338 | 0.08450704 | 4.25 | 12.02611 | 5.362267972 | 1.030869 | 0.2509212211
FEBQIO_stripped | 0.67 | 9.30309 | 6.68188 | 1.392286 | 0.897597 | 0.66512 | 0.741001 | 34.3037 | 23.24941 | 15.18489 | 20.77105 | 6.294256 | 0.1573564 | 0.0393391 | 0 | 577.5 | 0.6622706 | 0.1834862 | 3.3 | 16.94565 | 8.253309 | 0.9404287961 | 0.1583214557
FEHCOM_stripped | 4.81 | 7.41637 | 6.7491 | 1.098868 | 1.00245 | 0.599 | 0.597537 | 43.29004 | 37.87879 | 7.359307 | 6.926407 | 3.463203 | 0.8658009 | 0.2164502 | 0 | 901 | 0.563125 | 0.08 | 2 | 22.95125 | 10.00153 | 1.889122 | 0.173032592
FESCEN_stripped | 7.65 | 7.33176 | 3.88636 | 1.886537 | 1.14797 | 0.48678 | 0.424037 | 47.05882 | 32.35294 | 7.189542 | 10.45752 | 1.30719 | 1.30719 | 0.3267974 | 0 | 568 | 0.6574074 | 0.02777778 | 8 | 28.12625 | 15.42462 | 2.503428 | 0.3383726471
FEWGAQ_stripped | 4.76 | 7.42867 | 5.02723 | 1.477687 | 1.35755 | 0.49334 | 0.363403 | 45.12821 | 28.46154 | 8.717949 | 6.153846 | 2.051282 | 7.179487 | 0.2564103 | 2.051282 | 965 | 0.6853693 | 0.04545455 | 3 | 32.45976 | 11.69771 | 2.539982 | 0.1003561467
FEWXAI_stripped | 1.37 | 17.73329 | 8.00627 | 2.214925 | 0.486641 | 0.80346 | 1.65103 | 47.02628 | 27.59336 | 16.73582 | 0 | 1.659751 | 0.2766252 | 0.06915629 | 6.639004 | 481.5 | 0.7080882 | 0.03529412 | 0 | 12.12232 | 6.397548 | 1.506079907 | 0.3122798534
FIFGEI_stripped | 9.46 | 16.15297 | 13.71526 | 1.177737 | 0.455944 | 0.837 | 1.83575 | 47.42268 | 32.47423 | 1.030928 | 13.40206 | 3.092784 | 2.061856 | 0.5154639 | 0 | 485 | 0.6589674 | 0.06521739 | 4.333333 | 22.6319 | 6.040519793 | 2.626713 | 0.2541219282
FIFGIM_stripped | 6.68 | 12.64493 | 7.0394 | 1.796308 | 0.734427 | 0.73308 | 0.998165 | 46.37681 | 31.52174 | 2.898551 | 13.76812 | 3.623188 | 1.449275 | 0.3623188 | 0 | 339 | 0.662109375 | 0.078125 | 3.8 | 24.70749 | 8.342069 | 2.281488 | 0.2515470233
FIQCEN_stripped | 2.28 | 13.19303 | 6.66829 | 1.978473 | 0.899628 | 0.71178 | 0.791194 | 45.25994 | 16.97248 | 0.3058104 | 29.3578 | 7.33945 | 0.6116208 | 0.1529052 | 0 | 241.5 | 0.8158784 | 0.1621622 | 4 | 23.20925 | 11.40452 | 2.778698 | 0.3101533108
FIRNAX_stripped | 11.65 | 6.70526 | 5.50568 | 1.21788 | 0.824385 | 0.64438 | 0.781649 | 45.50265 | 30.15873 | 10.58201 | 6.349206 | 1.587302 | 5.291005 | 0.5291005 | 0 | 461 | 0.6700581 | 0.03488372 | 4 | 19.58915 | 9.184506 | 2.919683 | 0.2651591199
FIRNAX01_stripped | 11.65 | 7.03652 | 6.10811 | 1.151996 | 0.813185 | 0.65086 | 0.800384 | 45.50265 | 30.15873 | 10.58201 | 6.349206 | 1.587302 | 5.291005 | 0.5291005 | 0 | 461 | 0.6700581 | 0.03488372 | 4 | 18.51998 | 9.031356 | 2.757021 | 0.2693292715
FIRNIF_stripped | 11.65 | 6.78529 | 6.06195 | 1.119325 | 0.808947 | 0.65138 | 0.805219 | 45.50265 | 30.15873 | 10.58201 | 6.349206 | 1.587302 | 5.291005 | 0.5291005 | 0 | 461 | 0.6700581 | 0.03488372 | 4 | 21.29835 | 9.488319 | 4.284057 | 0.2831545808
FIRNUR_stripped | 11.76 | 6.62042 | 4.81172 | 1.375895 | 0.809363 | 0.64536 | 0.797367 | 42.78607 | 34.32836 | 12.93532 | 5.970149 | 1.492537 | 1.99005 | 0.4975124 | 0 | 413 | 0.6002907 | 0.03488372 | 4 | 21.3287 | 9.643981 | 2.903673 | 0.2864427016
FIRPAZ_stripped | 12.34 | 7.15828 | 6.15093 | 1.163772 | 0.768675 | 0.65806 | 0.856096 | 45.50265 | 33.33333 | 10.58201 | 6.349206 | 1.587302 | 2.116402 | 0.5291005 | 0 | 437 | 0.6351744 | 0.03488372 | 4 | 18.90379 | 8.755597 | 2.20159649 | 0.2575029719
FOBNAN_stripped | 3.67 | 8.70903 | 6.58612 | 1.322331 | 0.900368 | 0.65572 | 0.72828 | 51.26354 | 33.03249 | 0.3610108 | 12.99639 | 1.444043 | 0.7220217 | 0.1805054 | 0 | 386 | 0.6795775 | 0.02816901 | 9 | 34.38911 | 10.47035 | 4.671547 | 0.2498388143
FOJLOH_stripped | 4.27 | 7.23927 | 6.67302 | 1.084857 | 0.858893 | 0.61718 | 0.718576 | 45.48495 | 39.96656 | 0.3344482 | 12.04013 | 1.337793 | 0.6688963 | 0.1672241 | 0 | 458.5 | 0.5618873 | 0.02941176 | 9 | 20.90997 | 10.94507 | 3.16115 | 0.265048692
FOPZOB_stripped | 3.68 | 7.87248 | 7.21696 | 1.09083 | 1.03835 | 0.52964 | 0.510079 | 53.25077 | 32.04334 | 2.786378 | 9.907121 | 1.23839 | 0.619195 | 0.1547988 | 0 | 482 | 0.7005814 | 0.02325581 | 8 | 37.24711 | 11.67917 | 2.41608 | 0.1349196868
FORKUU_stripped | 11.1 | 10.81727 | 6.41739 | 1.685618 | 1.16036 | 0.62716 | 0.540487 | 42.42424 | 29.54545 | 7.575758 | 6.060606 | 0.7575758 | 12.12121 | 1.515152 | 0 | 585 | 0.6529018 | 0.01785714 | 8 | 29.467 | 10.44756 | 2.176994 | 0.1624971702
FOSTUE_stripped | 0.88 | 13.09546 | 7.43724 | 1.760796 | 0.60042 | 0.75038 | 1.24976 | 55.55556 | 30.47264 | 0.08291874 | 12.18905 | 1.492537 | 0.1658375 | 0.04145937 | 0 | 973.5 | 0.7264925 | 0.02686567 | 8.166667 | 16.40188 | 8.198447 | 2.10512 | 0.3164229952
FOTNIN_stripped | 0.8 | 33.62793 | 28.54271 | 1.178162 | 0.272238 | 0.90814 | 3.33583 | 41.14528 | 21.15589 | 5.196182 | 27.1474 | 5.090138 | 0.2120891 | 0.05302227 | 0 | 577.5 | 0.744201 | 0.1237113 | 5.333333 | 15.693 | 5.048599 | 1.106595 | 0.2662726645
FUBDAI_stripped | 1.53 | 7.34392 | 6.68143 | 1.099154 | 1.43926 | 0.55606 | 0.386352 | 47.93028 | 32.13508 | 11.54684 | 0 | 2.614379 | 5.664488 | 0.1089325 | 0 | 586 | 0.6659091 | 0.05454545 | 0 | 21.64032 | 10.03497 | 1.176468 | 0.1340753327
FUDGOC_stripped | 11 | 7.99677 | 6.51336 | 1.227749 | 0.886317 | 0.67854 | 0.765573 | 45.56962 | 24.68354 | 1.265823 | 22.78481 | 2.531646 | 2.531646 | 0.6329114 | 0 | 631 | 0.7303241 | 0.05555556 | 9 | 20.93028 | 10.4897 | 3.245121 | 0.3496759857
FUDHAP_stripped | 10.94 | 7.29309 | 5.54532 | 1.315179 | 0.902416 | 0.6568 | 0.727824 | 44.44444 | 24.07407 | 1.234568 | 22.22222 | 4.938272 | 2.469136 | 0.617284 | 0 | 631 | 0.7303241 | 0.1111111 | 4.5 | 21.44223 | 10.01638 | 4.234405 | 0.2812433902
FUNBEW_stripped | 18.45 | 11.11935 | 6.35881 | 1.748653 | 0.81997 | 0.6774 | 0.826128 | 46.42857 | 34.82143 | 3.571429 | 7.142857 | 1.785714 | 5.357143 | 0.8928571 | 0 | 391 | 0.6266026 | 0.03846154 | 4 | 24.74744 | 10.1916 | 2.73321 | 0.2435827955
FUNBIA_stripped | 11.5 | 7.93213 | 3.10293 | 2.556335 | 1.12424 | 0.52442 | 0.466468 | 48.48485 | 33.83838 | 5.050505 | 8.080808 | 2.020202 | 2.020202 | 0.5050505 | 0 | 751 | 0.6519097 | 0.04166667 | 4 | 29.38635 | 13.98971 | 1.919583 | 0.2214754549
FUNBOG_stripped | 18.03 | 12.59077 | 7.04526 | 1.787126 | 0.709555 | 0.71552 | 1.00841 | 45.61404 | 34.21053 | 5.263158 | 7.017544 | 1.754386 | 5.263158 | 0.877193 | 0 | 391 | 0.6266026 | 0.03846154 | 4 | 21.51851 | 9.131499 | 2.057598 | 0.2350699574
FUNFOL_stripped | 13.22 | 9.5586 | 4.2069 | 2.272124 | 0.995782 | 0.56816 | 0.570567 | 42.77457 | 32.94798 | 12.71676 | 6.936416 | 1.734104 | 2.312139 | 0.5780347 | 0 | 547 | 0.615991 | 0.04054054 | 4 | 23.94095 | 11.13883 | 1.919042 | 0.1723254044
FURQOZ_stripped | 3.01 | 8.84559 | 7.91021 | 1.11825 | 1.49007 | 0.47462 | 0.318522 | 42.45614 | 27.89474 | 6.666667 | 9.473684 | 3.157895 | 10.17544 | 0.1754386 | 0 | 488.5 | 0.672865 | 0.07438017 | 3 | 33.90799 | 11.68684 | 2.293261 | 0.0757960884
FURQOZ01_stripped | 3.01 | 9.28046 | 8.4332 | 1.100467 | 1.41877 | 0.501 | 0.353123 | 42.45614 | 27.89474 | 6.666667 | 9.473684 | 3.157895 | 10.17544 | 0.1754386 | 0 | 488.5 | 0.672865 | 0.07438017 | 3 | 31.79717 | 11.0345 | 2.40566 | 0.0791893144
FURQUF_stripped | 3.01 | 8.80784 | 7.98727 | 1.102735 | 1.4577 | 0.48368 | 0.331811 | 42.45614 | 27.89474 | 6.666667 | 9.473684 | 3.157895 | 10.17544 | 0.1754386 | 0 | 488.5 | 0.672865 | 0.07438017 | 3 | 34.44947 | 11.7068 | 2.344185 | 0.0820382497
FURRAM_stripped | 3.01 | 8.462 | 7.64251 | 1.107228 | 1.50023 | 0.4671 | 0.311351 | 42.45614 | 27.89474 | 6.666667 | 9.473684 | 3.157895 | 10.17544 | 0.1754386 | 0 | 488.5 | 0.672865 | 0.07438017 | 3 | 32.68513 | 11.33358 | 2.182024 | 0.0667670699
FURREQ_stripped | 3.01 | 8.32621 | 3.73125 | 2.23148 | 1.50844 | 0.46542 | 0.308545 | 42.45614 | 27.89474 | 6.666667 | 9.473684 | 3.157895 | 10.17544 | 0.1754386 | 0 | 488.5 | 0.672865 | 0.07438017 | 3 | 35.38276 | 12.05184 | 2.292955 | 0.0666229604
FURROA_stripped | 3.01 | 9.40547 | 8.51874 | 1.104092 | 1.43101 | 0.49444 | 0.345518 | 42.45614 | 27.89474 | 6.666667 | 9.473684 | 3.157895 | 10.17544 | 0.1754386 | 0 | 488.5 | 0.672865 | 0.07438017 | 3 | 34.98183 | 11.29736 | 2.63624 | 0.0830314971
FUSMEM_stripped | 3.01 | 8.36814 | 7.49598 | 1.11635 | 1.52834 | 0.4609 | 0.301568 | 42.45614 | 27.89474 | 6.666667 | 9.473684 | 3.157895 | 10.17544 | 0.1754386 | 0 | 488.5 | 0.672865 | 0.07438017 | 3 | 34.57221 | 11.96319 | 2.177992 | 0.0672925156
FUSMIQ_stripped | 3.01 | 8.72682 | 4.64167 | 1.880103 | 1.48814 | 0.4718 | 0.31704 | 42.45614 | 27.89474 | 6.666667 | 9.473684 | 3.157895 | 10.17544 | 0.1754386 | 0 | 488.5 | 0.672865 | 0.07438017 | 3 | 32.40794 | 11.62326 | 2.312382 | 0.0746254754
FUSMOW_stripped | 3.01 | 8.92343 | 4.44598 | 2.007078 | 1.479 | 0.47566 | 0.321609 | 42.45614 | 27.89474 | 6.666667 | 9.473684 | 3.157895 | 10.17544 | 0.1754386 | 0 | 488.5 | 0.672865 | 0.07438017 | 3 | 33.6047 | 11.77997 | 2.428513 | 0.0791505157
FUSMUC_stripped | 3.01 | 8.75046 | 7.78946 | 1.123372 | 1.49308 | 0.47208 | 0.316179 | 42.45614 | 27.89474 | 6.666667 | 9.473684 | 3.157895 | 10.17544 | 0.1754386 | 0 | 488.5 | 0.672865 | 0.07438017 | 3 | 34.37677 | 11.51303 | 2.31604 | 0.0717111365
FUSNAJ_stripped | 3.01 | 9.09756 | 4.55638 | 1.996664 | 1.43337 | 0.49638 | 0.346303 | 42.45614 | 27.89474 | 6.666667 | 9.473684 | 3.157895 | 10.17544 | 0.1754386 | 0 | 488.5 | 0.672865 | 0.07438017 | 3 | 33.31363 | 11.52541 | 2.579283 | 0.0794864018
FUSNEN_stripped | 3.01 | 9.36793 | 4.68707 | 1.998675 | 1.42654 | 0.49818 | 0.349223 | 42.45614 | 27.89474 | 6.666667 | 9.473684 | 3.157895 | 10.17544 | 0.1754386 | 0 | 488.5 | 0.672865 | 0.07438017 | 3 | 33.79558 | 11.21714 | 2.577216 | 0.0815593625
FUTTOF_stripped | 11.97 | 12.28992 | 10.80266 | 1.137675 | 0.552915 | 0.77834 | 1.4077 | 37.36264 | 34.61538 | 3.296703 | 19.78022 | 2.197802 | 2.197802 | 0.5494505 | 0 | 293 | 0.5386029 | 0.05882353 | 9 | 15.81209158 | 5.930272 | 1.110202 | 0.20547987
GAHWIX_stripped | 1.88 | 10.09727 | 6.69079 | 1.50913 | 0.630961 | 0.7475 | 1.1847 | 47.1028 | 28.31776 | 5.046729 | 16.07477 | 2.990654 | 0.3738318 | 0.09345794 | 0 | 353.5 | 0.7013889 | 0.06349206 | 5.375 | 15.92454 | 7.747089 | 1.837156 | 0.2744053157
GALBUS_stripped | 5.82 | 9.0657 | 6.25208 | 1.450029 | 1.01757 | 0.56038 | 0.550704 | 47.17949 | 32.5641 | 8.717949 | 8.205128 | 2.051282 | 1.025641 | 0.2564103 | 0 | 965 | 0.6555707 | 0.04347826 | 4 | 32.49466 | 11.65231 | 3.373227 | 0.3120110969
GALCAZ_stripped | 7.05 | 7.49366 | 6.97186 | 1.074844 | 1.26261 | 0.47532 | 0.376459 | 45.16129 | 33.22581 | 8.387097 | 9.032258 | 2.580645 | 1.290323 | 0.3225806 | 0 | 709 | 0.6330357 | 0.05714286 | 3.5 | 29.9838 | 11.77087 | 1.736396 | 0.1428337657
GALJAG_stripped | 7.28 | 7.13587 | 6.97369 | 1.023256 | 1.07636 | 0.52036 | 0.483443 | 53.90071 | 28.01418 | 3.546099 | 11.34752 | 1.41844 | 1.41844 | 0.3546099 | 0 | 901 | 0.7409539 | 0.02631579 | 8 | 26.3105 | 10.9011 | 1.448275 | 0.1297444517
GAVBIP_stripped | 7.22 | 9.92745 | 3.57471 | 2.777134 | 1.32922 | 0.45922 | 0.345482 | 33.67698 | 42.26804 | 13.05842 | 0 | 3.092784 | 7.560137 | 0.3436426 | 0 | 256.5 | 0.3739067 | 0.09183673 | 0 | 23.0567 | 9.953748 | 0.6022656322 | 0.0486420217
GAYPED_stripped | 2.83 | 9.58074 | 6.81794 | 1.405225 | 0.941865 | 0.6504 | 0.690545 | 50.95541 | 21.49682 | 4.140127 | 17.83439 | 4.77707 | 0.6369427 | 0.1592357 | 0 | 506 | 0.790625 | 0.09375 | 3.733333 | 24.1641 | 10.23346 | 3.59414 | 0.3025468407
GAZZIS_stripped | 3.45 | 11.11769 | 7.9215 | 1.403483 | 0.74697 | 0.67632 | 0.905418 | 50.14577 | 37.17201 | 1.457726 | 9.329446 | 1.166181 | 0.5830904 | 0.1457726 | 0 | 434 | 0.630814 | 0.02325581 | 8 | 23.62557 | 8.639735 | 1.662685 | 0.2473374013
GAZZIS01_stripped | 3.45 | 11.18026 | 7.92302 | 1.411111 | 0.741822 | 0.67868 | 0.914883 | 50.14577 | 37.17201 | 1.457726 | 9.329446 | 1.166181 | 0.5830904 | 0.1457726 | 0 | 434 | 0.630814 | 0.02325581 | 8 | 17.29484 | 8.049038 | 1.540737 | 0.2248137156
GAZZIS02_stripped | 3.45 | 11.20582 | 7.94365 | 1.410664 | 0.736384 | 0.6818 | 0.925875 | 50.14577 | 37.17201 | 1.457726 | 9.329446 | 1.166181 | 0.5830904 | 0.1457726 | 0 | 434 | 0.630814 | 0.02325581 | 8 | 18.94547 | 8.574863 | 1.703124 | 0.2483533211
GAZZIS03_stripped | 3.45 | 11.2183 | 7.96317 | 1.408773 | 0.733926 | 0.68098 | 0.927859 | 50.14577 | 37.17201 | 1.457726 | 9.329446 | 1.166181 | 0.5830904 | 0.1457726 | 0 | 434 | 0.630814 | 0.02325581 | 8 | 16.48313 | 8.259909 | 1.581099 | 0.2399324323
GEBPEK_stripped | 2.85 | 17.98452 | 9.34908 | 1.923667 | 0.476071 | 0.83818 | 1.76062 | 47.76119 | 30.89552 | 0.2985075 | 15.52239 | 4.776119 | 0.5970149 | 0.1492537 | 0 | 217.5 | 0.6796875 | 0.1 | 3.25 | 12.48375 | 5.715777 | 1.122091 | 0.2638594791
GESDUF_stripped | 8.46 | 7.62992 | 2.60159 | 2.932791 | 1.15183 | 0.47094 | 0.408862 | 46.2585 | 37.7551 | 0.6802721 | 12.2449 | 1.360544 | 1.360544 | 0.3401361 | 0 | 484 | 0.5931373 | 0.02941176 | 9 | 35.19057 | 11.28053 | 1.56588 | 0.0590223126
GESFAN_stripped | 8.67 | 7.58425 | 2.98356 | 2.542014 | 1.12601 | 0.48548 | 0.431149 | 46.89655 | 38.27586 | 0.6896552 | 11.03448 | 1.37931 | 1.37931 | 0.3448276 | 0 | 645 | 0.5928309 | 0.02941176 | 8 | 43.37674 | 10.88293 | 2.106365 | 0.0500639853
GESVAC_stripped | 6.26 | 16.04149 | 11.46272 | 1.399449 | 0.43421 | 0.8027 | 1.84865 | 71.26437 | 5.747126 | 6.896552 | 10.72797 | 3.448276 | 1.532567 | 0.3831418 | 0 | 358 | 0.9623656 | 0.0483871 | 3.111111 | 11.68241 | 4.847226 | 0.6657956278 | 0.1747119347
GEXFOG_stripped | 12.55 | 6.20947 | 2.13447 | 2.909139 | 1.44331 | 0.4378 | 0.303332 | 41.46341 | 38.41463 | 6.097561 | 7.317073 | 2.439024 | 3.658537 | 0.6097561 | 0 | 439 | 0.5379902 | 0.05882353 | 3 | 33.14253 | 12.72648 | 0.8998444238 | 0.0422778922
GIJCAF_stripped | 7.3 | 9.0713 | 5.14652 | 1.762609 | 0.897425 | 0.62664 | 0.698264 | 45.39007 | 30.85106 | 4.964539 | 12.76596 | 2.836879 | 2.836879 | 0.3546099 | 0 | 508 | 0.6614583 | 0.0625 | 4.5 | 23.74893 | 9.444801 | 2.827041 | 0.2087490514
GISGEW_stripped | 2.19 | 19.91918 | 9.90505 | 2.011013 | 0.426701 | 0.84528 | 1.98096 | 77.23343 | 2.161383 | 0.2881844 | 14.98559 | 4.610951 | 0.5763689 | 0.1440922 | 0 | 529.5 | 0.9878731 | 0.05970149 | 3.25 | 12.3787 | 5.773925 | 1.258844 | 0.2989624208
GITSUY_stripped | 3.04 | 12.81538 | 7.61417 | 1.683096 | 0.866183 | 0.6555 | 0.756769 | 37.01493 | 35.67164 | 21.79104 | 0 | 4.776119 | 0.5970149 | 0.1492537 | 0 | 258 | 0.5201613 | 0.1290323 | 0 | 16.86067 | 8.218901 | 0.7935235597 | 0.1293048509
GIXJEE_stripped | 1.16 | 12.7041 | 7.66091 | 1.658302 | 0.914384 | 0.56358 | 0.61635 | 52.28584 | 38.21571 | 3.28451 | 4.793609 | 1.198402 | 0.1775411 | 0.04438526 | 0 | 1496 | 0.6349745 | 0.0229202 | 4 | 20.40681 | 10.41058 | 1.118161 | 0.1536956075
GIXNAE_stripped | 14.01 | 7.22845 | 4.08987 | 1.767403 | 0.991513 | 0.58476 | 0.589766 | 38.55422 | 37.95181 | 6.024096 | 12.04819 | 2.409639 | 2.409639 | 0.6024096 | 0 | 391 | 0.5091146 | 0.0625 | 5 | 32.32367 | 10.81943 | 2.176127 | 0.178690872
GOQWOY_stripped | 13.21 | 9.61051 | 7.6269 | 1.260081 | 0.759842 | 0.67866 | 0.89316 | 37.57576 | 30.90909 | 15.75758 | 10.90909 | 1.818182 | 2.424242 | 0.6060606 | 0 | 293 | 0.5907258 | 0.0483871 | 6 | 18.65238 | 7.726391 | 1.616285 | 0.2009284718
GOVSER_stripped | 2.92 | 7.93316 | 7.38007 | 1.074944 | 0.957476 | 0.58766 | 0.61376 | 55.13784 | 33.9599 | 0.2506266 | 8.02005 | 2.005013 | 0.5012531 | 0.1253133 | 0 | 914.5 | 0.692803 | 0.03636364 | 4 | 19.72152 | 10.50664 | 2.637617 | 0.2681687907
GUGJEZ_stripped | 0.9 | 13.82867 | 6.69871 | 2.064378 | 0.62087 | 0.77772 | 1.25263 | 50.24728 | 25.66766 | 3.659743 | 15.43027 | 4.747774 | 0.1978239 | 0.04945598 | 0 | 757.5 | 0.7455709 | 0.09448819 | 3.25 | 14.57139 | 7.55218 | 1.557076 | 0.2814208815
GULWEQ_stripped | 0.66 | 14.49918 | 6.34714 | 2.284364 | 0.792948 | 0.73078 | 0.921598 | 35.88477 | 24.32099 | 29.71193 | 5.925926 | 3.950617 | 0.1646091 | 0.04115226 | 0 | 577.5 | 0.6622706 | 0.1100917 | 1.5 | 16.38389 | 8.324089 | 1.31493 | 0.1951890384
GULWOA_stripped | 3.99 | 7.6142 | 7.17997 | 1.060478 | 1.32991 | 0.61362 | 0.461401 | 33.12102 | 25.15924 | 26.11465 | 0 | 6.369427 | 8.917197 | 0.3184713 | 0 | 259 | 0.6225962 | 0.1923077 | 0 | 22.11034 | 8.978072 | 1.428951 | 0.1111253119
GUPCEA_stripped | 1.53 | 20.61655 | 7.95615 | 2.591272 | 0.831419 | 0.69976 | 0.841645 | 34.31786 | 48.31224 | 13.64276 | 0 | 3.375527 | 0.281294 | 0.07032349 | 0 | 145.5 | 0.2981557 | 0.09836066 | 0 | 12.44417 | 5.691220442 | 0.3656000449 | 0.0939129651
GUPDEB_stripped | 1.38 | 20.68703 | 7.65391 | 2.702805 | 0.958702 | 0.70352 | 0.733825 | 28.51638 | 19.9422 | 27.93834 | 18.49711 | 4.624277 | 0.3853565 | 0.09633911 | 0 | 193.5 | 0.6537162 | 0.1621622 | 4 | 16.95079 | 6.79941 | 0.7043804523 | 0.1072879993
GUXQUM_stripped | 5.54 | 7.96763 | 4.49021 | 1.774445 | 1.04174 | 0.58954 | 0.565916 | 50.27027 | 30.54054 | 0.5405405 | 14.05405 | 3.243243 | 1.081081 | 0.2702703 | 0 | 519 | 0.6975806 | 0.06451613 | 4.333333 | 25.45916 | 13.53916 | 3.253608 | 0.3842179063
GUXRAT_stripped | 4.91 | 6.38978 | 6.06283 | 1.053927 | 1.14332 | 0.5394 | 0.471784 | 51.17371 | 30.28169 | 0.4694836 | 14.08451 | 2.816901 | 0.9389671 | 0.2347418 | 0 | 615 | 0.7052752 | 0.05504587 | 5 | 28.09703 | 15.45287 | 2.903171 | 0.3663885629
HABQUY_stripped | 0.62 | 25.73802 | 12.0883 | 2.129168 | 0.291265 | 0.87998 | 3.02123 | 60.28768 | 24.48405 | 0.06253909 | 12.0075 | 3.001876 | 0.1250782 | 0.03126954 | 0 | 1537.5 | 0.7974585 | 0.04979253 | 4 | 14.15463 | 4.752017 | 1.400796 | 0.3162573606
HAFVUH_stripped | 12.2 | 7.25835 | 7.13417 | 1.017406 | 1.06977 | 0.54532 | 0.509754 | 43.37349 | 23.49398 | 1.204819 | 24.09639 | 4.819277 | 2.409639 | 0.6024096 | 0 | 421 | 0.7309028 | 0.1111111 | 5 | 32.29791508 | 11.89356 | 3.129118744 | 0.2656621409
HAHPIQ_stripped | 4.52 | 8.58096 | 3.97316 | 2.159732 | 1.67951 | 0.40448 | 0.240832 | 44.44444 | 34.09091 | 11.11111 | 5.050505 | 4.040404 | 1.010101 | 0.2525253 | 0 | 869 | 0.6171875 | 0.09090909 | 1.25 | 25.58141 | 9.835269 | 0.2965597686 | 0.0208919307
HAHZUM_stripped | 8.08 | 9.54986 | 8.40181 | 1.136643 | 0.691881 | 0.72532 | 1.04833 | 47.24409 | 31.10236 | 0.7874016 | 15.74803 | 3.149606 | 1.574803 | 0.3937008 | 0 | 645 | 0.671875 | 0.06666667 | 5 | 17.48432 | 7.209689 | 1.335989 | 0.2030159421
HAPHUD_stripped | 6.39 | 8.47502 | 6.8182 | 1.243 | 0.883594 | 0.63058 | 0.713654 | 45.61404 | 32.45614 | 7.602339 | 10.52632 | 2.339181 | 1.169591 | 0.2923977 | 0 | 604 | 0.6452991 | 0.05128205 | 4.5 | 22.64101 | 9.592238 | 2.099973 | 0.2322634634
HATGUF_stripped | 5.71 | 5.8836 | 4.4848 | 1.311898 | 2.65396 | 0.47272 | 0.178119 | 33.64486 | 21.96262 | 0.9345794 | 26.16822 | 14.95327 | 1.869159 | 0.4672897 | 0 | 777 | 0.6744792 | 0.4444444 | 1.75 | 27.00343 | 15.44333 | 1.443326 | 0.2353154731
HEDCAW_stripped | 4.21 | 8.17644 | 6.62352 | 1.234455 | 0.979205 | 0.61996 | 0.633126 | 48.53556 | 29.91632 | 0.41841 | 16.7364 | 3.34728 | 0.8368201 | 0.209205 | 0 | 643 | 0.6928879 | 0.06896552 | 5 | 19.93043 | 10.34887 | 2.005000954 | 0.24685931
HEFDON_stripped | 7.4 | 8.33901 | 4.56954 | 1.824912 | 1.36729 | 0.51664 | 0.377857 | 46.66667 | 32.91667 | 4.166667 | 10 | 3.333333 | 2.5 | 0.4166667 | 0 | 871 | 0.6480655 | 0.07142857 | 3 | 40.94643 | 14.9366 | 3.900756 | 0.207574085
HEFDUT_stripped | 4.24 | 9.50457 | 4.49906 | 2.112568 | 1.19787 | 0.55818 | 0.465976 | 49.09091 | 31.13636 | 4.090909 | 10.90909 | 2.727273 | 1.818182 | 0.2272727 | 0 | 1181 | 0.6834491 | 0.05555556 | 4 | 26.32374 | 13.4256 | 2.350581 | 0.2523989344
HEHCOO_stripped | 4.29 | 9.66574 | 6.69298 | 1.444161 | 0.907211 | 0.64204 | 0.707707 | 45.29915 | 31.41026 | 13.24786 | 5.128205 | 2.564103 | 2.136752 | 0.2136752 | 0 | 1109 | 0.6538915 | 0.05660377 | 2 | 17.11956 | 7.10677 | 0.6631870537 | 0.1073041322
HEXVEM_stripped | 1.21 | 28.4313 | 15.94268 | 1.783345 | 0.254807 | 0.89998 | 3.53201 | 45.38012 | 28.94737 | 11.34503 | 11.22807 | 2.807018 | 0.2339181 | 0.05847953 | 0 | 529.5 | 0.6823454 | 0.06185567 | 4 | 9.647127 | 3.632469 | 0.8945871593 | 0.3023398338
HIFGIO_stripped | 10.97 | 12.58481 | 5.73328 | 2.195045 | 0.821303 | 0.66912 | 0.814706 | 46.15385 | 37.98077 | 0.9615385 | 9.615385 | 2.884615 | 1.923077 | 0.4807692 | 0 | 283.5 | 0.590625 | 0.0625 | 3.333333 | 19.1962 | 9.920223 | 1.842157212 | 0.2340701697
HIFHIP_stripped | 3.3 | 6.64204 | 6.15644 | 1.078877 | 1.77729 | 0.3931 | 0.221179 | 49.81685 | 37.91209 | 0.3663004 | 8.791209 | 2.197802 | 0.7326007 | 0.1831502 | 0 | 1012 | 0.620098 | 0.04411765 | 4 | 28.56583 | 13.12332 | 1.116198 | 0.1080430568
HIFTOG01_stripped | 4.66 | 15.06076 | 7.92842 | 1.899592 | 0.612833 | 0.79282 | 1.2937 | 43.67816 | 25 | 0.5747126 | 22.41379 | 6.896552 | 1.149425 | 0.2873563 | 0 | 435 | 0.7154605 | 0.1578947 | 3.25 | 12.75112 | 5.819827 | 0.859462995 | 0.1946798858
HIFTOG03_stripped | 3.59 | 15.0083 | 7.91806 | 1.895452 | 0.610579 | 0.80094 | 1.31177 | 55.86592 | 4.189944 | 0.5586592 | 29.05028 | 8.938547 | 1.117318 | 0.2793296 | 0 | 193.5 | 0.9675 | 0.16 | 3.25 | 11.36018 | 5.488778 | 0.7344113172 | 0.1915873758
HIFVOI_stripped | 6.61 | 9.00136 | 6.56275 | 1.371584 | 0.914794 | 0.66184 | 0.723485 | 34.43709 | 36.75497 | 21.8543 | 0 | 5.298013 | 1.324503 | 0.3311258 | 0 | 389 | 0.4675481 | 0.1538462 | 0 | 21.54279 | 11.14732 | 1.846371 | 0.2350926806
HIHNUJ_stripped | 11.36 | 8.1361 | 7.97253 | 1.020517 | 0.917156 | 0.66788 | 0.728208 | 46.75325 | 25.32468 | 1.298701 | 20.77922 | 2.597403 | 2.597403 | 0.6493506 | 0 | 631 | 0.7303241 | 0.05555556 | 8 | 21.95524 | 10.23634 | 3.620536 | 0.367718608
HIYGIH_stripped | 1.55 | 17.08856 | 6.68763 | 2.555249 | 0.742142 | 0.74184 | 0.999593 | 44.28312 | 18.78403 | 14.70054 | 17.42287 | 4.355717 | 0.3629764 | 0.0907441 | 0 | 385.5 | 0.789959 | 0.09836066 | 4 | 18.98949 | 9.024004 | 2.935667 | 0.3112036532
HOHMIB_stripped | 3.5 | 13.18966 | 11.41854 | 1.155109 | 0.558051 | 0.76996 | 1.37973 | 45.25994 | 36.54434 | 2.752294 | 12.23242 | 2.446483 | 0.6116208 | 0.1529052 | 0 | 707 | 0.5971284 | 0.05405405 | 5 | 14.70611 | 7.092346 | 1.326247 | 0.2559122169
HOLQAC01_stripped | 2.96 | 14.96176 | 6.61611 | 2.261413 | 0.746638 | 0.75264 | 1.00804 | 44.05286 | 3.303965 | 21.5859 | 22.90749 | 7.048458 | 0.8810573 | 0.2202643 | 0 | 193.5 | 0.9675 | 0.16 | 3.25 | 13.95569 | 6.860837 | 0.9747656293 | 0.1891551855
HOLQOQ_stripped | 2.96 | 14.93888 | 6.64358 | 2.248619 | 0.747501 | 0.74996 | 1.00329 | 44.05286 | 3.303965 | 21.5859 | 22.90749 | 7.048458 | 0.8810573 | 0.2202643 | 0 | 193.5 | 0.9675 | 0.16 | 3.25 | 13.3939592 | 6.845392766 | 0.9635784601 | 0.1895653708
HOLQUW_stripped | 3.59 | 14.92529 | 7.97395 | 1.871756 | 0.618127 | 0.8029 | 1.29892 | 55.86592 | 4.189944 | 0.5586592 | 29.05028 | 8.938547 | 1.117318 | 0.2793296 | 0 | 193.5 | 0.9675 | 0.16 | 3.25 | 12.80529 | 5.638973 | 0.8524746798 | 0.2015281833
HOLRAD_stripped | 3.59 | 14.86311 | 7.83687 | 1.896562 | 0.621122 | 0.80244 | 1.29192 | 55.86592 | 4.189944 | 0.5586592 | 29.05028 | 8.938547 | 1.117318 | 0.2793296 | 0 | 193.5 | 0.9675 | 0.16 | 3.25 | 11.58657 | 5.624877 | 0.7959204986 | 0.1986650956
HOZBUV_stripped | 14.45 | 4.81416 | 1.93366 | 2.489662 | 1.71968 | 0.39896 | 0.231996 | 30.76923 | 36.15385 | 16.92308 | 9.230769 | 3.076923 | 3.076923 | 0.7692308 | 0 | 265 | 0.4140625 | 0.1 | 3 | 33.11234 | 15.17871 | 0.3924832899 | 0.0192906188
HUCGAO_stripped | 6.56 | 8.36432 | 6.01048 | 1.391623 | 0.886365 | 0.60246 | 0.679697 | 34.17085 | 45.9799 | 4.522613 | 12.0603 | 2.01005 | 1.005025 | 0.2512563 | 0 | 268 | 0.3284314 | 0.05882353 | 6 | 20.67092 | 9.239687 | 1.411812 | 0.1771831576
HUCGAP_stripped | 3.53 | 10.43233 | 6.26214 | 1.665937 | 1.19753 | 0.50038 | 0.417845 | 40.13378 | 34.61538 | 4.347826 | 16.05351 | 4.013378 | 0.6688963 | 0.1672241 | 0 | 1093 | 0.5692708 | 0.1 | 4 | 28.17751 | 11.93538 | 1.27118 | 0.0854411376
HUDMOK_stripped | 11.22 | 10.65364 | 7.12056 | 1.49618 | 0.731556 | 0.7212 | 0.985844 | 38.77551 | 40.30612 | 9.183673 | 5.102041 | 4.081633 | 2.040816 | 0.5102041 | 0 | 329.5 | 0.4817251 | 0.1052632 | 1.25 | 23.28339 | 9.327755 | 1.916964 | 0.2294904441
HUFHEX_stripped | 2.87 | 9.73318 | 7.8821 | 1.234846 | 1.25599 | 0.59104 | 0.470577 | 30.7971 | 28.80435 | 13.4058 | 0 | 3.26087 | 20.28986 | 0.1811594 | 3.26087 | 182 | 0.5352941 | 0.1058824 | 0 | 46.3787 | 14.00606 | 5.001376 | 0.2514530699
HUFHOH_stripped | 2.87 | 8.71603 | 7.84484 | 1.111053 | 1.23641 | 0.5999 | 0.485195 | 30.7971 | 28.80435 | 13.4058 | 0 | 3.26087 | 20.28986 | 0.1811594 | 3.26087 | 182 | 0.5352941 | 0.1058824 | 0 | 40.99977 | 12.5686 | 5.526733528 | 0.2007690323
HUFHUN_stripped | 2.56 | 10.40678 | 8.17387 | 1.273177 | 1.3676 | 0.52606 | 0.38466 | 33.89356 | 34.87395 | 10.36415 | 0 | 2.521008 | 15.68627 | 0.140056 | 2.521008 | 236 | 0.4876033 | 0.07438017 | 0 | 26.59564 | 9.59044 | 2.52126 | 0.0908373415
HUFJEZ_stripped | 3.31 | 8.9703 | 6.86873 | 1.305962 | 1.38356 | 0.52288 | 0.377923 | 32.94574 | 30.81395 | 14.34109 | 0 | 3.488372 | 14.72868 | 3.682171 | 0 | 272.5 | 0.5343137 | 0.1058824 | 0 | 40.4369 | 12.52729 | 3.799163 | 0.1309741096
HUFKUQ_stripped | 3.04 | 12.94916 | 9.87431 | 1.311399 | 0.695357 | 0.70678 | 1.01643 | 43.45404 | 36.07242 | 6.406685 | 11.69916 | 1.671309 | 0.5571031 | 0.1392758 | 0 | 366 | 0.5865385 | 0.03846154 | 7 | 16.51321 | 7.709729608 | 0.9880680816 | 0.1792925013
HUMWET_stripped | 4.26 | 16.11759 | 10.13893 | 1.589674 | 0.682468 | 0.66752 | 0.978097 | 41.65391 | 46.40123 | 0.3062787 | 7.350689 | 1.837672 | 1.071975 | 1.378254 | 0 | 965 | 0.4434743 | 0.04411765 | 4 | 16.91974 | 7.833174 | 1.017866 | 0.1599966811
HUNCIE_stripped | 2.82 | 23.86752 | 15.77824 | 1.512686 | 0.309611 | 0.87032 | 2.81101 | 55.58583 | 26.0218 | 0.2724796 | 15.25886 | 2.179837 | 0.5449591 | 0.1362398 | 0 | 313.5 | 0.7683824 | 0.03921569 | 7 | 9.778285346 | 4.382806 | 0.8928089197 | 0.2848478473
HURHEI_stripped | 5.86 | 10.6899 | 6.6139 | 1.616278 | 0.483882 | 0.83914 | 1.73418 | 43.93939 | 19.31818 | 0.7575758 | 27.27273 | 6.818182 | 1.515152 | 0.3787879 | 0 | 363 | 0.7823276 | 0.1551724 | 4 | 16.91064 | 5.515174 | 1.758652 | 0.2215872009
HUYKER_stripped | 2.69 | 8.61829 | 7.29155 | 1.181956 | 0.609486 | 0.73494 | 1.20584 | 38.24289 | 32.94574 | 0.2583979 | 24.8062 | 3.100775 | 0.5167959 | 0.129199 | 0 | 169.5 | 0.5726351 | 0.08108108 | 8 | 23.49214 | 7.615617 | 4.189581 | 0.1942659387
IBICAZ_stripped | 10.89 | 10.01103 | 5.746 | 1.742261 | 1.20341 | 0.50092 | 0.41625 | 33.33333 | 47.2973 | 6.306306 | 5.405405 | 2.702703 | 4.504505 | 0.4504505 | 0 | 259 | 0.2916667 | 0.08108108 | 2 | 37.53606 | 10.04677 | 1.282972829 | 0.073255926
IBICED_stripped | 9.65 | 10.05322 | 3.74186 | 2.686691 | 1.35692 | 0.4884 | 0.359932 | 33.33333 | 47.2973 | 6.306306 | 5.405405 | 2.702703 | 4.504505 | 0.4504505 | 0 | 259 | 0.2916667 | 0.08108108 | 2 | 26.01427 | 10.1686 | 1.215994 | 0.0710278703
IBICIH_stripped | 10.89 | 9.98996 | 3.67016 | 2.721941 | 1.19914 | 0.49956 | 0.4166 | 33.33333 | 47.2973 | 6.306306 | 5.405405 | 2.702703 | 4.504505 | 0.4504505 | 0 | 259 | 0.2916667 | 0.08108108 | 2 | 26.67522 | 10.34083 | 1.122061 | 0.0753988165
IBICON_stripped | 9.65 | 10.05981 | 3.7217 | 2.703015 | 1.35437 | 0.49594 | 0.366176 | 33.33333 | 47.2973 | 6.306306 | 5.405405 | 2.702703 | 4.504505 | 0.4504505 | 0 | 259 | 0.2916667 | 0.08108108 | 2 | 26.36625 | 10.40945 | 1.142151 | 0.0727202388
IBICUT_stripped | 10.89 | 10.18242 | 3.39703 | 2.997448 | 1.19908 | 0.50218 | 0.418803 | 33.33333 | 47.2973 | 6.306306 | 5.405405 | 2.702703 | 4.504505 | 0.4504505 | 0 | 259 | 0.2916667 | 0.08108108 | 2 | 37.86467 | 10.65452 | 1.377810293 | 0.0823476459
ICAMEG_stripped | 7.36 | 8.26513 | 7.56832 | 1.092069 | 0.776526 | 0.69568 | 0.895887 | 44.71545 | 25.60976 | 0.8130081 | 21.95122 | 4.878049 | 1.626016 | 0.4065041 | 0 | 629 | 0.7147727 | 0.1090909 | 4.5 | 20.88368 | 8.574152 | 3.881266 | 0.2781441054
ICAWUF_stripped | 0.91 | 8.0736 | 7.72553 | 1.045055 | 1.24773 | 0.46696 | 0.374248 | 50.5098 | 38.23529 | 3.215686 | 6.27451 | 1.568627 | 0.1568627 | 0.03921569 | 0 | 3203 | 0.6217003 | 0.0310559 | 4 | 25.94474 | 14.83481 | 0.7906040752 | 0.1123183312
ICODIP_stripped | 0.98 | 12.53675 | 9.92327 | 1.263369 | 0.822046 | 0.68674 | 0.835404 | 45.84648 | 20.97792 | 10.19979 | 20.18927 | 2.523659 | 0.2103049 | 0.05257624 | 0 | 673.5 | 0.7723624 | 0.05504587 | 8 | 19.3816 | 8.46337 | 1.742882 | 0.2242714047
ICODIP01_stripped | 0.98 | 12.61571 | 9.97612 | 1.264591 | 0.814264 | 0.68244 | 0.838107 | 45.84648 | 20.97792 | 10.19979 | 20.18927 | 2.523659 | 0.2103049 | 0.05257624 | 0 | 673.5 | 0.7723624 | 0.05504587 | 8 | 17.3215 | 8.233465 | 1.629859 | 0.2138176429
ICUMEA_stripped | 5.89 | 10.15444 | 9.29608 | 1.092336 | 0.841398 | 0.65542 | 0.778966 | 56.19835 | 6.198347 | 5.785124 | 21.4876 | 1.652893 | 1.652893 | 0.4132231 | 6.61157 | 1029 | 0.9457721 | 0.02941176 | 13 | 13.16421 | 5.21449 | 0.3788771488 | 0.0832514271
IDELAG_stripped | 13.94 | 6.59381 | 2.41544 | 2.729859 | 1.23521 | 0.47418 | 0.383888 | 35.44304 | 44.93671 | 6.329114 | 0 | 2.531646 | 7.594937 | 3.164557 | 0 | 370 | 0.3670635 | 0.07142857 | 0 | 35.48194 | 12.0726 | 1.446997 | 0.0797529575
IDIWOH_stripped | 19.65 | 7.34992 | 2.92289 | 2.514607 | 1.24502 | 0.51256 | 0.411689 | 39.21569 | 30.39216 | 1.960784 | 19.60784 | 3.921569 | 3.921569 | 0.9803922 | 0 | 393 | 0.6140625 | 0.1 | 5 | 34.84469 | 12.49483 | 1.711411 | 0.1143340775
IDUYOX_stripped | 7.83 | 11.08903 | 5.29062 | 2.095979 | 1.16022 | 0.53342 | 0.459758 | 47.10425 | 30.50193 | 3.861004 | 13.12741 | 3.474903 | 1.544402 | 0.3861004 | 0 | 991 | 0.6769126 | 0.07377049 | 3.777778 | 23.98866 | 11.33073 | 1.145282 | 0.1122114514
IDUZAK_stripped | 8.87 | 9.16291 | 5.05851 | 1.811385 | 1.13288 | 0.55022 | 0.485682 | 48.06867 | 33.04721 | 4.291845 | 10.30043 | 2.145923 | 1.716738 | 0.4291845 | 0 | 883 | 0.656994 | 0.04464286 | 4.8 | 26.16113 | 13.4116 | 3.020352 | 0.3030099573
IFASOZ_stripped | 4.02 | 9.65178 | 7.32341 | 1.317935 | 0.776963 | 0.64988 | 0.836436 | 31.34796 | 42.47649 | 0.3134796 | 20.0627 | 5.015674 | 0.6269592 | 0.1567398 | 0 | 130 | 0.325 | 0.16 | 4 | 25.56518 | 7.261951 | 1.167727 | 0.1533262568
IGAGUU_stripped | 2.76 | 15.15586 | 12.87664 | 1.177004 | 0.674724 | 0.73982 | 1.09648 | 37.7907 | 33.57558 | 5.523256 | 13.95349 | 4.360465 | 4.651163 | 0.1453488 | 0 | 145.5 | 0.5596154 | 0.1153846 | 3.2 | 18.23609 | 7.916157 | 1.758499259 | 0.2211756761
IGOJIZ_stripped | 12.53 | 5.14273 | 2.5307 | 2.032137 | 1.3829 | 0.4304 | 0.31123 | 48.27586 | 31.6092 | 5.747126 | 10.34483 | 1.149425 | 2.298851 | 0.5747126 | 0 | 679 | 0.6736111 | 0.02380952 | 9 | 34.17462 | 15.83662 | 0.9887371389 | 0.0611411401
IGUBES_stripped | 4.52 | 8.30519 | 2.99824 | 2.770022 | 1.23229 | 0.45038 | 0.365483 | 36.63004 | 46.7033 | 9.157509 | 0 | 2.197802 | 5.128205 | 0.1831502 | 0 | 436 | 0.3633333 | 0.06 | 0 | 22.98917 | 9.658035 | 0.6208125601 | 0.0587018845
IGUBES01_stripped | 4.52 | 8.30958 | 4.2307 | 1.964115 | 1.2323 | 0.45272 | 0.367377 | 36.63004 | 46.7033 | 9.157509 | 0 | 2.197802 | 5.128205 | 0.1831502 | 0 | 436 | 0.3633333 | 0.06 | 0 | 28.49551 | 9.977922 | 0.7008024535 | 0.0597859344
IHABAW_stripped | 1.47 | 7.69083 | 6.83162 | 1.12577 | 0.959102 | 0.588 | 0.613074 | 39.13978 | 45.32258 | 2.043011 | 11.93548 | 1.290323 | 0.2150538 | 0.05376344 | 0 | 307.5 | 0.4223901 | 0.03296703 | 9.25 | 21.70569 | 10.70624 | 1.495486 | 0.1777231112
ILUCIC_stripped | 8.41 | 9.26697 | 3.88561 | 2.384946 | 1.18378 | 0.48862 | 0.412763 | 41.21622 | 41.55405 | 4.72973 | 10.13514 | 0.6756757 | 1.351351 | 0.3378378 | 0 | 727 | 0.4965847 | 0.01639344 | 15 | 27.63268 | 11.48343 | 1.03258 | 0.0688456769
ILUCOI_stripped | 8.51 | 9.37233 | 3.6293 | 2.582407 | 1.16639 | 0.48922 | 0.419433 | 41.21622 | 41.55405 | 4.72973 | 10.13514 | 0.6756757 | 1.351351 | 0.3378378 | 0 | 727 | 0.4965847 | 0.01639344 | 15 | 27.43575 | 11.40384 | 1.074297632 | 0.0722426234
ILUCUO_stripped | 8.52 | 9.37153 | 4.28623 | 2.186427 | 1.15673 | 0.4878 | 0.421704 | 41.21622 | 41.55405 | 4.72973 | 10.13514 | 0.6756757 | 1.351351 | 0.3378378 | 0 | 727 | 0.4965847 | 0.01639344 | 15 | 30.09813 | 10.95358 | 0.9985001358 | 0.0678031633
ILUDAV_stripped | 8.47 | 9.31773 | 4.33414 | 2.149845 | 1.175 | 0.4844 | 0.412255 | 41.21622 | 41.55405 | 4.72973 | 10.13514 | 0.6756757 | 1.351351 | 0.3378378 | 0 | 727 | 0.4965847 | 0.01639344 | 15 | 26.72519 | 11.27068 | 0.9793739256 | 0.0724527
IPOZIW_stripped | 8.1 | 7.5368 | 6.15411 | 1.224677 | 1.04292 | 0.53348 | 0.511527 | 28.88889 | 50.83333 | 10.55556 | 6.666667 | 1.666667 | 1.111111 | 0.2777778 | 0 | 76 | 0.1217949 | 0.05769231 | 4 | 24.83555 | 9.318314688 | 0.7340977383 | 0.0593420673
ISOHEE_stripped | 22.08 | 8.55226 | 3.92271 | 2.180192 | 1.08742 | 0.5359 | 0.492817 | 42.30769 | 35.57692 | 7.692308 | 7.692308 | 1.923077 | 3.846154 | 0.9615385 | 0 | 460 | 0.5808081 | 0.04545455 | 4 | 29.17787 | 13.23984 | 2.340631 | 0.1701266062
IVESOS_stripped | 1.95 | 12.21028 | 6.9244 | 1.76337 | 1.02963 | 0.70652 | 0.686191 | 53.04659 | 2.688172 | 0.3584229 | 34.4086 | 8.602151 | 0.7168459 | 0.1792115 | 0 | 289.5 | 0.9780405 | 0.1621622 | 4 | 20.83221 | 10.31542 | 2.720690787 | 0.2453412321
IXOFEH_stripped | 19.65 | 7.09714 | 2.84684 | 2.492989 | 1.27837 | 0.4924 | 0.385177 | 39.21569 | 30.39216 | 1.960784 | 19.60784 | 3.921569 | 3.921569 | 0.9803922 | 0 | 393 | 0.6140625 | 0.1 | 5 | 38.00141 | 11.76927 | 1.195137 | 0.0901300499
IXOFOR_stripped | 19.65 | 6.5857 | 2.00872 | 3.278555 | 1.27214 | 0.49554 | 0.389533 | 39.21569 | 30.39216 | 1.960784 | 19.60784 | 3.921569 | 3.921569 | 0.9803922 | 0 | 393 | 0.6140625 | 0.1 | 5 | 33.17529 | 12.23103 | 1.281526 | 0.1149779606
IYIHUU_stripped | 17.42 | 11.99213 | 5.73918 | 2.08952 | 0.766855 | 0.68196 | 0.889295 | 49.15254 | 33.05085 | 3.389831 | 6.779661 | 1.694915 | 5.084746 | 0.8474576 | 0 | 463 | 0.6652299 | 0.03448276 | 4 | 22.96663 | 10.29028 | 2.593662 | 0.2675769959
IYOHOU_stripped | 2.66 | 8.43875 | 6.54418 | 1.289505 | 0.980239 | 0.62296 | 0.635519 | 43.65782 | 30.53097 | 14.45428 | 0 | 3.539823 | 7.669617 | 0.1474926 | 0 | 386 | 0.652027 | 0.08108108 | 0 | 20.94006 | 9.184036 | 1.987566 | 0.1900978297
IYUQID_stripped | 2.06 | 15.10802 | 6.31899 | 2.390892 | 0.597309 | 0.6968 | 1.16656 | 58.9372 | 1.811594 | 29.22705 | 2.898551 | 6.521739 | 0.4830918 | 0.1207729 | 0 | 481.5 | 0.9866803 | 0.1106557 | 0.4444444 | 21.49712 | 8.127609 | 4.648564 | 0.2815256449
IYUWOP_stripped | 1.5 | 16.88453 | 9.83338 | 1.717063 | 0.451985 | 0.81568 | 1.80466 | 74.43763 | 1.533742 | 7.566462 | 11.65644 | 4.294479 | 0.408998 | 0.1022495 | 0 | 721.5 | 0.9910714 | 0.05769231 | 2.714286 | 12.13003 | 5.306248 | 0.776088046 | 0.203410584
IYUWUV_stripped | 1.5 | 16.94658 | 9.90814 | 1.710369 | 0.449606 | 0.8172 | 1.81759 | 74.43763 | 1.533742 | 7.566462 | 11.65644 | 4.294479 | 0.408998 | 0.1022495 | 0 | 721.5 | 0.9910714 | 0.05769231 | 2.714286 | 12.11665 | 5.262367603 | 0.7695677381 | 0.1998382437
IZEPAF_stripped | 2.58 | 17.58159 | 7.53543 | 2.33319 | 0.628056 | 0.76552 | 1.21887 | 42.89855 | 23.04348 | 0.2898551 | 27.82609 | 5.217391 | 0.5797101 | 0.1449275 | 0 | 217.5 | 0.7347973 | 0.1216216 | 5.333333 | 17.55755 | 7.898532 | 1.394078 | 0.2142009267
IZEPEJ_stripped | 0.98 | 22.25656 | 6.75188 | 3.29635 | 0.590622 | 0.7799 | 1.32047 | 43.35196 | 22.2905 | 0.1117318 | 28.60335 | 5.363128 | 0.2234637 | 0.05586592 | 0 | 577.5 | 0.744201 | 0.1237113 | 5.333333 | 19.91455 | 7.939661 | 1.312377 | 0.222980319
IZOWAW_stripped | 1.57 | 18.36166 | 8.13305 | 2.25766 | 1.16357 | 0.74538 | 0.640596 | 15.50388 | 7.55814 | 0.3875969 | 55.81395 | 18.60465 | 0.7751938 | 0.1937984 | 1.162791 | 243 | 0.759375 | 1.2 | 3 | 11.11363 | 4.659512 | 0.237907946 | 0.0612254343
IZOWIE_stripped | 4.7 | 7.54405 | 5.10953 | 1.476467 | 1.69099 | 0.6215 | 0.367537 | 14.44444 | 11.66667 | 1.111111 | 51.11111 | 17.77778 | 2.222222 | 0.5555556 | 1.111111 | 125 | 0.6009615 | 1.230769 | 2.875 | 16.52463 | 6.203187 | 0.328370351 | 0.048231528
JAFYUL_stripped | 3.6 | 10.13449 | 6.70995 | 1.510367 | 1.03169 | 0.58034 | 0.562516 | 40.12945 | 41.26214 | 4.20712 | 7.76699 | 3.883495 | 2.588997 | 0.1618123 | 0 | 483 | 0.4868952 | 0.09677419 | 2 | 25.62484 | 9.919137 | 1.766936 | 0.1414067032
JARMEU_stripped | 19.45 | 11.12518 | 8.3188 | 1.337354 | 0.45932 | 0.78148 | 1.70138 | 67.34694 | 15.30612 | 10.20408 | 0 | 2.040816 | 4.081633 | 1.020408 | 0 | 469 | 0.8882576 | 0.03030303 | 0 | 13.83043 | 5.104667 | 1.039876 | 0.212500491
JARMEU10_stripped | 19.45 | 11.12518 | 8.3188 | 1.337354 | 0.45932 | 0.78148 | 1.70138 | 67.34694 | 15.30612 | 10.20408 | 0 | 2.040816 | 4.081633 | 1.020408 | 0 | 469 | 0.8882576 | 0.03030303 | 0 | 13.74369 | 5.10584 | 1.093801 | 0.2101872531
JEDKEJ_stripped | 4.48 | 11.82643 | 6.92723 | 1.707238 | 0.843743 | 0.64162 | 0.760444 | 41.49378 | 35.47718 | 17.84232 | 0 | 4.149378 | 0.8298755 | 0.2074689 | 0 | 917 | 0.573125 | 0.1 | 0 | 21.23551 | 6.910863 | 0.6713374883 | 0.1037733329
JEDKIM_stripped | 10.92 | 15.1518 | 9.18861 | 1.648976 | 1.09901 | 0.64046 | 0.582759 | 35.2 | 12 | 1.6 | 38.4 | 7.2 | 4.8 | 0.8 | 0 | 585 | 0.8309659 | 0.2045455 | 5.333333 | 16.70727 | 6.819467 | 0.5672025393 | 0.0776280792
JEDQOY_stripped | 13.39 | 8.22349 | 3.61499 | 2.274831 | 0.991914 | 0.5524 | 0.556903 | 28.3105 | 50.68493 | 9.13242 | 8.219178 | 1.369863 | 1.826484 | 0.456621 | 0 | 79 | 0.1061828 | 0.0483871 | 6 | 25.14682 | 12.27884 | 1.60733 | 0.1274625049
JEJWEB_stripped | 1.21 | 11.26671 | 8.57778 | 1.313476 | 0.551013 | 0.7934 | 1.43989 | 50.06075 | 30.0729 | 3.037667 | 12.6367 | 3.888214 | 0.2430134 | 0.06075334 | 0 | 577.5 | 0.7008495 | 0.0776699 | 3.25 | 12.33506 | 6.105723511 | 1.065804755 | 0.2504231749
JENKET_stripped | 3.37 | 14.2494 | 13.49426 | 1.05596 | 0.663748 | 0.71722 | 1.08056 | 54.27729 | 34.0708 | 0.2949853 | 8.259587 | 2.359882 | 0.5899705 | 0.1474926 | 0 | 758.5 | 0.6870471 | 0.04347826 | 3.5 | 17.10375 | 7.959123 | 1.171131 | 0.2080840361
JENKIX_stripped | 1.35 | 7.71618 | 3.93252 | 1.962146 | 1.30171 | 0.5528 | 0.424672 | 50.90909 | 30.97902 | 0.1398601 | 12.86713 | 4.755245 | 0.2797203 | 0.06993007 | 0 | 1014 | 0.6964286 | 0.09340659 | 2.705882 | 27.71855 | 14.01684 | 2.828903 | 0.3064981975
JIZJAF_stripped | 7.01 | 10.25461 | 5.23777 | 1.95782 | 1.15272 | 0.53526 | 0.464346 | 41.83007 | 36.27451 | 3.267974 | 13.0719 | 3.921569 | 1.30719 | 0.3267974 | 0 | 581 | 0.5673828125 | 0.09375 | 3.333333 | 23.56277 | 9.610136 | 1.12995 | 0.1080491429
JIZJEJ_stripped | 7.01 | 10.32669 | 5.61298 | 1.839787 | 1.15012 | 0.53514 | 0.465289 | 41.83007 | 36.27451 | 3.267974 | 13.0719 | 3.921569 | 1.30719 | 0.3267974 | 0 | 581 | 0.5673828125 | 0.09375 | 3.333333 | 22.92624 | 9.431016 | 1.052737 | 0.1063680252
JIZJIN_stripped | 7.01 | 10.26924 | 5.74447 | 1.787674 | 1.13338 | 0.54038 | 0.476785 | 41.83007 | 36.27451 | 3.267974 | 13.0719 | 3.921569 | 1.30719 | 0.3267974 | 0 | 581 | 0.5673828125 | 0.09375 | 3.333333 | 22.70423 | 9.45789 | 1.074289 | 0.1057320314
JIZJOT_stripped | 7.01 | 10.26038 | 4.94905 | 2.073202 | 1.14931 | 0.53282 | 0.4636 | 41.83007 | 36.27451 | 3.267974 | 13.0719 | 3.921569 | 1.30719 | 0.3267974 | 0 | 581 | 0.5673828125 | 0.09375 | 3.333333 | 23.9329 | 9.563581 | 1.010559 | 0.1013615129
JIZJUZ_stripped | 7.01 | 10.30861 | 5.58345 | 1.84628 | 1.15425 | 0.533 | 0.461772 | 41.83007 | 36.27451 | 3.267974 | 13.0719 | 3.921569 | 1.30719 | 0.3267974 | 0 | 581 | 0.5673828125 | 0.09375 | 3.333333 | 21.97309 | 9.750766 | 1.094307 | 0.1103313524
JOJLAX_stripped | 2.03 | 18.70118 | 9.17861 | 2.037474 | 0.619163 | 0.79092 | 1.2774 | 40.69479 | 17.74194 | 18.11414 | 17.866 | 4.962779 | 0.4962779 | 0.1240695 | 0 | 257.5 | 0.785061 | 0.1219512 | 3.6 | 16.23872 | 7.568438127 | 1.404720393 | 0.2529880544
JOLYEQ_stripped | 2.01 | 10.51339 | 10.41593 | 1.009357 | 1.14339 | 0.52818 | 0.461943 | 59.37922 | 2.024291 | 7.557355 | 21.86235 | 1.214575 | 0.5398111 | 0.1349528 | 7.287449 | 2163.5 | 0.9834091 | 0.02045455 | 18 | 19.10808 | 8.507457 | 0.5083959109 | 0.0666098257
JUHNIL_stripped | 4.24 | 10.80404 | 7.2053 | 1.499457 | 1.09462 | 0.64276 | 0.5872 | 43.93064 | 13.58382 | 5.202312 | 28.90173 | 6.936416 | 1.156069 | 0.2890173 | 0 | 1029 | 0.8462171 | 0.1578947 | 4.166667 | 29.01794 | 10.28764 | 3.684515 | 0.2153185698
KARLIA_stripped | 2.87 | 10.0327 | 6.78751 | 1.478112 | 0.761072 | 0.6905 | 0.907273 | 46.86649 | 31.47139 | 3.542234 | 14.16894 | 3.269755 | 0.5449591 | 0.1362398 | 0 | 229.5 | 0.6671512 | 0.06976744 | 4.333333 | 16.60114 | 8.550284 | 1.888096 | 0.2428243059
KARMAT_stripped | 2.4 | 11.63879 | 7.86809 | 1.47924 | 0.609275 | 0.7471 | 1.22621 | 50.10799 | 32.72138 | 2.807775 | 11.2311 | 2.591793 | 0.4319654 | 0.1079914 | 0 | 313.5 | 0.6756466 | 0.05172414 | 4.333333 | 13.99634 | 7.066426 | 1.435703 | 0.2556066862
KATDAM_stripped | 5.84 | 5.24733 | 1.65708 | 3.166612 | 1.49267 | 0.3899 | 0.261209 | 44.27083 | 36.71875 | 8.333333 | 7.8125 | 1.5625 | 1.041667 | 0.2604167 | 0 | 1195 | 0.5857843 | 0.03529412 | 5 | 20.93862 | 12.07912 | 0.0201211316 | 0.0022708211
KEFBEE_stripped | 4.96 | 11.09892 | 7.04805 | 1.57475 | 0.742983 | 0.73084 | 0.983657 | 50.59524 | 20.53571 | 0.5952381 | 21.42857 | 5.357143 | 1.190476 | 0.297619 | 0 | 543 | 0.7985294 | 0.1058824 | 4 | 17.67222 | 8.321406735 | 1.809887 | 0.272176172
KEFBOO_stripped | 4.96 | 11.9843 | 8.06184 | 1.486546 | 0.758469 | 0.7313 | 0.964179 | 50.59524 | 20.53571 | 0.5952381 | 21.42857 | 5.357143 | 1.190476 | 0.297619 | 0 | 1085 | 0.7977941 | 0.1058824 | 4 | 17.21932 | 8.576475 | 2.007131 | 0.288524523
KEHGAH_stripped | 8.14 | 8.41883 | 4.0871 | 2.059854 | 1.07324 | 0.5702 | 0.531288 | 33.33333 | 41.83673 | 21.08844 | 0 | 1.360544 | 2.040816 | 0.3401361 | 0 | 293 | 0.3737245 | 0.04081633 | 0 | 23.42548 | 12.66128 | 1.620243 | 0.1625116292
KEPGAP_stripped | 4.06 | 11.63376 | 7.25187 | 1.604243 | 1.01497 | 0.62434 | 0.615132 | 42.34234 | 23.64865 | 12.61261 | 16.21622 | 4.054054 | 0.9009009 | 0.2252252 | 0 | 1085 | 0.7214096 | 0.09574468 | 4 | 20.91781 | 9.876224 | 2.802053 | 0.2686321789
KEQDER_stripped | 4.05 | 13.6271 | 6.49901 | 2.096796 | 0.566342 | 0.7694 | 1.35854 | 55.96708 | 26.13169 | 0.4115226 | 13.16872 | 3.292181 | 0.8230453 | 0.2057613 | 0 | 835 | 0.7674632 | 0.05882353 | 4 | 16.5562 | 8.258921 | 2.079372 | 0.3347924529
KEQDOB_stripped | 6.38 | 14.94982 | 9.09446 | 1.643838 | 0.977377 | 0.581 | 0.594448 | 41.24294 | 38.13559 | 7.344633 | 6.779661 | 1.694915 | 4.519774 | 0.2824859 | 0 | 315 | 0.5393836 | 0.04109589 | 4 | 26.41514 | 11.24715 | 0.8408089541 | 0.107446418
KEQNOL_stripped | 6.38 | 7.11297 | 2.22724 | 3.193625 | 1.54123 | 0.42738 | 0.277299 | 41.29032 | 35.80645 | 3.225806 | 15.48387 | 2.580645 | 1.290323 | 0.3225806 | 0 | 581 | 0.5673828125 | 0.0625 | 6 | 27.15542 | 10.36779 | 0.4268086525 | 0.0223867467
KIBDEG_stripped | 2.53 | 9.63885 | 6.53429 | 1.475118 | 1.10043 | 0.59702 | 0.542533 | 48.4507 | 26.90141 | 7.042254 | 13.52113 | 3.380282 | 0.5633803 | 0.1408451 | 0 | 995 | 0.7231105 | 0.06976744 | 4 | 19.98717 | 9.328451308 | 1.356843 | 0.1364756311
KIGCEK_stripped | 10.14 | 6.85271 | 2.52692 | 2.711882 | 1.33974 | 0.4394 | 0.327975 | 32.52033 | 45.12195 | 5.691057 | 12.19512 | 2.439024 | 1.626016 | 0.4065041 | 0 | 295 | 0.3072917 | 0.075 | 5 | 28.72428 | 11.95487 | 0.7393776056 | 0.0434830099
KINSAD_stripped | 15.25 | 11.45327 | 8.8535 | 1.293643 | 0.581402 | 0.76328 | 1.31283 | 42.85714 | 40.90909 | 2.597403 | 7.792208 | 1.298701 | 3.896104 | 0.6493506 | 0 | 415 | 0.5239899 | 0.03030303 | 6 | 20.69694 | 7.984902 | 1.949059 | 0.2575212501
KITHAX_stripped | 7.1 | 8.61546 | 2.31212 | 3.726217 | 1.43702 | 0.43294 | 0.301277 | 34.89933 | 37.24832 | 8.724832 | 16.10738 | 1.342282 | 1.342282 | 0.3355705 | 0 | 389 | 0.4675481 | 0.03846154 | 12 | 37.42684 | 11.43492 | 0.647127798 | 0.048606536
KITHEB_stripped | 7.09 | 8.54464 | 2.04021 | 4.188118 | 1.44707 | 0.43254 | 0.298907 | 34.89933 | 37.24832 | 8.724832 | 16.10738 | 1.342282 | 1.342282 | 0.3355705 | 0 | 389 | 0.4675481 | 0.03846154 | 12 | 35.46543 | 12.22447 | 0.6699690584 | 0.0548006249
KITHIF_stripped | 6.89 | 8.20635 | 2.11885 | 3.873021 | 1.49878 | 0.42988 | 0.28682 | 34.89933 | 37.24832 | 8.724832 | 16.10738 | 1.342282 | 1.342282 | 0.3355705 | 0 | 389 | 0.4675481 | 0.03846154 | 12 | 34.19702 | 11.6902 | 0.5569959393 | 0.0485297921
KITHUR_stripped | 7.19 | 8.68085 | 2.0232 | 4.290653 | 1.42526 | 0.43214 | 0.303202 | 34.89933 | 37.24832 | 8.724832 | 16.10738 | 1.342282 | 1.342282 | 0.3355705 | 0 | 389 | 0.4675481 | 0.03846154 | 12 | 37.05421 | 11.20937 | 0.6738259314 | 0.0485752079
KIYTOD_stripped | 2 | 10.86987 | 6.30886 | 1.722953 | 0.84979 | 0.68672 | 0.808105 | 51.93622 | 20.84282 | 3.872437 | 18.22323 | 4.555809 | 0.4555809 | 0.1138952 | 0 | 365.5 | 0.8015351 | 0.0877193 | 4 | 19.19474 | 9.196926381 | 2.254909 | 0.2427904377
KIYXUN_stripped | 2.15 | 14.89733 | 9.88191 | 1.507535 | 1.09054 | 0.63272 | 0.580192 | 45.19774 | 19.0678 | 3.672316 | 23.72881 | 7.627119 | 0.5649718 | 0.1412429 | 0 | 1011 | 0.78984375 | 0.16875 | 3.111111 | 21.88667 | 6.594384 | 1.243038 | 0.0739315483
KOCCIQ_stripped | 4.22 | 7.52312 | 6.68604 | 1.125198 | 1.09456 | 0.54884 | 0.501427 | 50.96525 | 33.78378 | 3.474903 | 9.266409 | 1.544402 | 0.7722008 | 0.1930502 | 0 | 707 | 0.6695076 | 0.03030303 | 6 | 22.40354 | 11.04999 | 2.128714405 | 0.1701461273
KOCCOW_stripped | 4.25 | 7.52876 | 6.5838 | 1.143528 | 1.09341 | 0.55278 | 0.505556 | 56.17021 | 27.02128 | 2.12766 | 11.91489 | 1.702128 | 0.8510638 | 0.212766 | 0 | 803 | 0.7604167 | 0.03030303 | 7 | 21.82271 | 10.81836 | 1.942215 | 0.1591085723
KOCCUC_stripped | 15.44 | 6.85601 | 3.8935 | 1.760886 | 1.23206 | 0.52536 | 0.426409 | 46.61654 | 35.33835 | 3.007519 | 9.022556 | 2.255639 | 3.007519 | 0.7518797 | 0 | 463 | 0.6223118 | 0.0483871 | 4 | 29.09636 | 12.45235 | 2.699393 | 0.1263406028
KOHKIC_stripped | 0.84 | 9.64173 | 7.14539 | 1.349364 | 0.886733 | 0.64144 | 0.723375 | 52.20176 | 31.34508 | 0.08006405 | 12.81025 | 3.36269 | 0.1601281 | 0.04003203 | 0 | 913.5 | 0.7005368 | 0.06441718 | 3.809524 | 20.06507 | 10.01425 | 1.971096 | 0.2542861354
KOJYUE_stripped | 8.51 | 11.05083 | 9.02048 | 1.225082 | 0.6682 | 0.73242 | 1.09611 | 48.78049 | 32.11382 | 0.8130081 | 13.00813 | 3.252033 | 1.626016 | 0.4065041 | 0 | 323 | 0.6729167 | 0.06666667 | 4 | 20.76571 | 7.660184 | 1.961314 | 0.2323534361
KOMCOG_stripped | 4.5 | 8.14869 | 7.67672 | 1.061481 | 1.13886 | 0.51966 | 0.456298 | 43.57977 | 35.60311 | 12.06226 | 4.669261 | 1.55642 | 2.33463 | 0.1945525 | 0 | 398.5 | 0.593006 | 0.03571429 | 3 | 23.43396 | 10.78127 | 1.658737 | 0.1697318925
KOMDAT_stripped | 2.16 | 8.28379 | 7.41139 | 1.117711 | 1.19908 | 0.52328 | 0.436403 | 46.51163 | 36.25793 | 12.05074 | 0 | 1.691332 | 3.382664 | 0.1057082 | 0 | 806.5 | 0.6109848 | 0.03636364 | 0 | 24.34689 | 12.46256 | 1.809795 | 0.1814718338
KOPHOO_stripped | 5.2 | 11.39023 | 9.57458 | 1.189632 | 0.520583 | 0.80102 | 1.5387 | 45.68528 | 34.26396 | 1.522843 | 13.19797 | 4.060914 | 1.015228 | 0.2538071 | 0 | 226 | 0.6277778 | 0.08888889 | 3.25 | 15.52069 | 6.324113 | 1.207035 | 0.239314888
KOZQEX_stripped | 3.87 | 20.29348 | 6.86083 | 2.957875 | 0.44827 | 0.83018 | 1.85196 | 51.5873 | 26.78571 | 2.777778 | 14.28571 | 3.571429 | 0.7936508 | 0.1984127 | 0 | 193.5 | 0.7442308 | 0.06923077 | 4 | 14.36366 | 5.628445 | 1.307056 | 0.256297692
KUDWAJ_stripped | 4.21 | 7.33926 | 6.28305 | 1.168105 | 0.951945 | 0.63238 | 0.664303 | 36.07843 | 35.88235 | 8.235294 | 15.68627 | 3.137255 | 0.7843137 | 0.1960784 | 0 | 741 | 0.5033967 | 0.08695652 | 5 | 18.10449 | 9.358016 | 1.642861 | 0.207179749
KUGZIW_stripped | 10.29 | 10.78187 | 5.78977 | 1.862228 | 1.06381 | 0.56024 | 0.526634 | 50.48544 | 30.58252 | 0.9708738 | 12.62136 | 2.912621 | 1.941748 | 0.4854369 | 0 | 581 | 0.6983173 | 0.05769231 | 4.333333 | 25.14953 | 10.51744 | 3.805493 | 0.2127968962
KUJNOT_stripped | 0.9 | 10.75186 | 4.72912 | 2.273543 | 1.21585 | 0.60698 | 0.499224 | 42.66667 | 26.61538 | 14.87179 | 9.846154 | 5.74359 | 0.2051282 | 0.05128205 | 0 | 573.5 | 0.6893029 | 0.1346154 | 1.714286 | 26.82611 | 13.4892 | 1.312891589 | 0.1980571314
KUJNUZ_stripped | 0.88 | 11.94534 | 4.30792 | 2.772879 | 1.24421 | 0.60884 | 0.489338 | 41.37931 | 27.53695 | 15.86207 | 9.458128 | 5.517241 | 0.1970443 | 0.04926108 | 0 | 561.5 | 0.6684524 | 0.1333333 | 1.714286 | 43.28337 | 20.55869 | 2.815561866 | 0.5174837931
KULLEK_stripped | 2.99 | 9.57077 | 7.08727 | 1.350417 | 0.82393 | 0.6366 | 0.772639 | 57.54986 | 27.77778 | 0.2849003 | 10.82621 | 2.849003 | 0.5698006 | 0.1424501 | 0 | 1227 | 0.7592822 | 0.04950495 | 3.8 | 29.64541 | 8.154573 | 1.489684 | 0.1527852251
KULMEK_stripped | 3.68 | 13.20122 | 7.45311 | 1.771236 | 0.685162 | 0.74734 | 1.09075 | 57.01754 | 19.07895 | 0.4385965 | 17.10526 | 5.263158 | 0.877193 | 0.2192982 | 0 | 867 | 0.8336538 | 0.09230769 | 3.25 | 17.74244 | 7.540495074 | 1.315553 | 0.1885297198
KUPTIA_stripped | 1.89 | 15.26082 | 10.84333 | 1.407392 | 0.850729 | 0.71386 | 0.839116 | 46.11872 | 30.47945 | 8.447489 | 8.219178 | 4.109589 | 2.511416 | 0.1141553 | 0 | 542 | 0.6707921 | 0.08910891 | 2 | 19.42767 | 10.07106 | 2.33171 | 0.2563843177
KUTCUZ_stripped | 2.01 | 8.29199 | 7.66102 | 1.082361 | 1.056 | 0.5833 | 0.552365 | 40.46434 | 45.68823 | 2.819237 | 7.960199 | 2.6534 | 0.331675 | 0.08291874 | 0 | 426 | 0.4364754 | 0.06557377 | 3 | 28.12977 | 12.65257 | 2.742923 | 0.235900355
KUTNEU_stripped | 3.56 | 11.79174 | 6.9664 | 1.692659 | 0.714015 | 0.71368 | 0.999531 | 48.78049 | 27.70035 | 8.710801 | 11.14983 | 2.787456 | 0.6968641 | 0.174216 | 0 | 402 | 0.7178571 | 0.05714286 | 4 | 20.28107 | 9.433986 | 1.978340159 | 0.2754441083
KUTNIY_stripped | 3.54 | 11.65635 | 7.6364 | 1.52642 | 0.693847 | 0.72342 | 1.04262 | 48.78049 | 27.70035 | 8.710801 | 11.14983 | 2.787456 | 0.6968641 | 0.174216 | 0 | 402 | 0.7178571 | 0.05714286 | 4 | 17.42955563 | 8.568063 | 1.975077 | 0.2777405575
KUTNOE_stripped | 3.56 | 11.68703 | 7.45868 | 1.566903 | 0.65908 | 0.72772 | 1.10415 | 51.48515 | 31.51815 | 2.970297 | 10.56106 | 2.640264 | 0.660066 | 0.1650165 | 0 | 434 | 0.6955128 | 0.05128205 | 4 | 17.07266 | 8.253523959 | 1.8498 | 0.2755267334
KUTNUK_stripped | 3.58 | 11.52058 | 7.334 | 1.570845 | 0.662023 | 0.72802 | 1.09969 | 51.48515 | 31.51815 | 2.970297 | 10.56106 | 2.640264 | 0.660066 | 0.1650165 | 0 | 867 | 0.6947115 | 0.05128205 | 4 | 17.86502 | 8.104595 | 1.712527 | 0.2661369769
KUTPAS_stripped | 3.94 | 10.94144 | 6.16263 | 1.77545 | 0.765897 | 0.69326 | 0.90516 | 50.19011 | 30.22814 | 3.422053 | 12.1673 | 3.041825 | 0.7604563 | 0.1901141 | 0 | 739 | 0.6998106 | 0.06060606 | 4 | 20.51413 | 8.680751 | 1.918081 | 0.260442265
KUVMIZ_stripped | 3.4 | 15.75075 | 11.00764 | 1.430893 | 0.373695 | 0.82042 | 2.19543 | 57.14286 | 35.44474 | 4.58221 | 0 | 1.078167 | 0.5390836 | 1.212938 | 0 | 293.5 | 0.692217 | 0.01886792 | 0 | 11.89833 | 4.92035 | 0.8911624295 | 0.2466963884
KUWCEM_stripped | 3.96 | 10.98417 | 6.0803 | 1.806518 | 0.784739 | 0.68862 | 0.877514 | 50.19011 | 30.22814 | 3.422053 | 12.1673 | 3.041825 | 0.7604563 | 0.1901141 | 0 | 370 | 0.7007576 | 0.06060606 | 4 | 19.76393 | 8.540621 | 1.867728 | 0.2406395043
KUYGOC_stripped | 5.42 | 8.24921 | 6.47821 | 1.273378 | 0.91421 | 0.64296 | 0.703296 | 54.64481 | 30.32787 | 0.5464481 | 10.92896 | 2.185792 | 1.092896 | 0.273224 | 0 | 579 | 0.72375 | 0.04 | 5 | 22.06695 | 8.927690764 | 1.792093 | 0.2025975642
LAGCED_stripped | 8.55 | 7.97711 | 4.12845 | 1.932229 | 1.24217 | 0.5334 | 0.429409 | 50.45872 | 31.65138 | 6.422018 | 5.504587 | 3.669725 | 1.834862 | 0.4587156 | 0 | 605 | 0.6875 | 0.07272727 | 1.5 | 28.84138 | 11.586 | 1.969193 | 0.1500484236
LAGCON_stripped | 6.65 | 7.961 | 2.13117 | 3.735507 | 1.65084 | 0.41874 | 0.253653 | 43.30709 | 27.16535 | 5.511811 | 4.724409 | 3.149606 | 13.38583 | 0.3937008 | 2.362205 | 605 | 0.6875 | 0.07272727 | 1.5 | 44.87607 | 12.92482 | 1.546541 | 0.0666028575
LAGCUT_stripped | 8.55 | 8.26236 | 4.08801 | 2.02112 | 1.25661 | 0.53696 | 0.427308 | 50.45872 | 31.65138 | 6.422018 | 5.504587 | 3.669725 | 1.834862 | 0.4587156 | 0 | 605 | 0.6875 | 0.07272727 | 1.5 | 30.59284 | 11.83255 | 1.923889 | 0.1559422712
LAGDEE_stripped | 6.94 | 8.49085 | 2.88073 | 2.947465 | 1.49384 | 0.45908 | 0.307315 | 44.35484 | 27.82258 | 5.645161 | 4.83871 | 3.225806 | 11.29032 | 2.822581 | 0 | 605 | 0.6875 | 0.07272727 | 1.5 | 46.24007 | 15.02107 | 1.612531 | 0.1130665197
LAGWUN_stripped | 7.39 | 7.28197 | 6.59375 | 1.104375 | 1.58992 | 0.5023 | 0.315929 | 40.40404 | 19.69697 | 1.010101 | 28.28283 | 8.080808 | 2.020202 | 0.5050505 | 0 | 727 | 0.7572917 | 0.2 | 3.5 | 24.58163 | 11.81764 | 1.503019 | 0.1343148375
LAKFIN_stripped | 1.35 | 6.92058 | 6.32345 | 1.094431 | 1.59067 | 0.45992 | 0.289137 | 49.75124 | 35.73798 | 8.126036 | 0 | 1.99005 | 4.311774 | 0.08291874 | 0 | 770 | 0.6416667 | 0.04 | 0 | 20.04954 | 10.78401 | 0.6286008851 | 0.0672998629
LAKHAH_stripped | 5.08 | 10.76768 | 9.195 | 1.171036 | 0.81293 | 0.63052 | 0.775614 | 46.54832 | 40.8284 | 2.761341 | 7.100592 | 0.591716 | 1.972387 | 0.1972387 | 0 | 531 | 0.5625 | 0.01271186 | 12 | 20.48156 | 9.758043 | 2.111306 | 0.2234890851
LAKHIP_stripped | 2.6 | 10.90766 | 9.53773 | 1.143633 | 0.787269 | 0.64108 | 0.814308 | 47.15447 | 40.54878 | 2.642276 | 7.317073 | 0.6097561 | 1.626016 | 0.101626 | 0 | 1059 | 0.5705819 | 0.01293103 | 12 | 18.46177 | 9.305000646 | 1.542328 | 0.2086701238
LARVIL_stripped | 7.32 | 4.78282 | 2.40242 | 1.990834 | 2.39897 | 0.4471 | 0.186371 | 26.38889 | 43.75 | 9.722222 | 0 | 8.333333 | 11.11111 | 0.6944444 | 0 | 105 | 0.1726974 | 0.3157895 | 0 | 29.85562 | 14.00093 | 0.1160076281 | 0.0055230163
LASDEQ_stripped | 1.85 | 13.85306 | 8.72821 | 1.587159 | 0.776759 | 0.73396 | 0.9449 | 45.3159 | 22.54902 | 0.2178649 | 26.14379 | 5.228758 | 0.4357298 | 0.1089325 | 0 | 1251 | 0.7518029 | 0.1153846 | 5 | 19.48542 | 9.31068 | 3.043068 | 0.2905826332
LATFOC_stripped | 3.54 | 15.02876 | 7.94106 | 1.892538 | 0.617764 | 0.79918 | 1.29367 | 44.05286 | 24.44934 | 0.4405286 | 22.90749 | 7.048458 | 0.8810573 | 0.2202643 | 0 | 145.5 | 0.7275 | 0.16 | 3.25 | 12.1946 | 5.929722 | 0.8546689919 | 0.2039866864
LATFUI_stripped | 3.54 | 15.02885 | 7.93728 | 1.893451 | 0.617836 | 0.79856 | 1.29251 | 44.05286 | 24.44934 | 0.4405286 | 22.90749 | 7.048458 | 0.8810573 | 0.2202643 | 0 | 145.5 | 0.7275 | 0.16 | 3.25 | 12.30073 | 5.746123819 | 0.8270445 | 0.1972608934
LATPIG_stripped | 7.61 | 6.7411 | 6.29964 | 1.070077 | 1.66254 | 0.50518 | 0.30386 | 22.91667 | 26.5625 | 29.16667 | 0 | 9.375 | 11.45833 | 0.5208333 | 0 | 223 | 0.4223485 | 0.4090909 | 0 | 21.9897 | 11.23604 | 1.180836 | 0.1182955225
LAVTEJ_stripped | 13.26 | 6.94237 | 1.92235 | 3.611398 | 1.83281 | 0.44438 | 0.242459 | 41.50943 | 25.4717 | 1.886792 | 22.64151 | 3.773585 | 3.773585 | 0.9433962 | 0 | 550 | 0.6944444 | 0.09090909 | 6 | 40.25675 | 13.76302 | 1.857348 | 0.1151225195
LAVTEJ01_stripped | 13.26 | 6.83367 | 1.90611 | 3.585139 | 1.90692 | 0.4334 | 0.227277 | 41.50943 | 25.4717 | 1.886792 | 22.64151 | 3.773585 | 3.773585 | 0.9433962 | 0 | 550 | 0.6944444 | 0.09090909 | 6 | 32.79659 | 14.32573 | 1.241277 | 0.095491344
LAVTIN_stripped | 13.11 | 6.86805 | 2.28215 | 3.009465 | 1.87655 | 0.44546 | 0.237383 | 41.50943 | 25.4717 | 1.886792 | 22.64151 | 3.773585 | 3.773585 | 0.9433962 | 0 | 550 | 0.6944444 | 0.09090909 | 6 | 43.96771 | 13.47461 | 1.65597 | 0.0993714977
LAVTOT_stripped | 13.11 | 6.87608 | 1.94478 | 3.53566 | 1.87738 | 0.44228 | 0.235583 | 41.50943 | 25.4717 | 1.886792 | 22.64151 | 3.773585 | 3.773585 | 0.9433962 | 0 | 550 | 0.6944444 | 0.09090909 | 6 | 36.51928 | 13.95002 | 1.77917 | 0.1206811615
LAVTUZ_stripped | 12.94 | 6.83716 | 2.11234 | 3.236771 | 1.91819 | 0.44334 | 0.231125 | 41.50943 | 25.4717 | 1.886792 | 22.64151 | 3.773585 | 3.773585 | 0.9433962 | 0 | 550 | 0.6944444 | 0.09090909 | 6 | 33.33226 | 14.20657 | 1.595241 | 0.1211642895
LAWGEW_stripped | 2.76 | 12.25488 | 6.78386 | 1.806476 | 0.785636 | 0.73306 | 0.933078 | 34.36426 | 19.07216 | 22.33677 | 17.86942 | 5.498282 | 0.6872852 | 0.1718213 | 0 | 145.5 | 0.7275 | 0.16 | 3.25 | 10.40356 | 5.688064 | 0.4238299662 | 0.1180716243
LAZXOB_stripped | 4.14 | 9.36586 | 6.36344 | 1.471823 | 1.08945 | 0.62316 | 0.571997 | 47.17949 | 20.25641 | 0.5128205 | 24.61538 | 6.153846 | 1.025641 | 0.2564103 | 0 | 1157 | 0.7860054 | 0.1304348 | 4 | 31.46812 | 11.15574 | 3.080616 | 0.2258932565
LEDKEM_stripped | 10.51 | 9.62289 | 9.20566 | 1.045323 | 0.821069 | 0.62352 | 0.7594 | 47.86325 | 37.17949 | 4.273504 | 6.837607 | 1.709402 | 1.709402 | 0.4273504 | 0 | 549 | 0.6127232 | 0.03571429 | 4 | 20.51014 | 8.694257 | 1.456082 | 0.1831000051
LEJCEK_stripped | 1.21 | 17.20126 | 11.67767 | 1.473004 | 0.338139 | 0.85986 | 2.54292 | 42.87212 | 38.52201 | 0.1048218 | 15.72327 | 2.515723 | 0.2096436 | 0.0524109 | 0 | 451.5 | 0.551956 | 0.05867971 | 6.25 | 11.13359 | 4.615398 | 0.9322000409 | 0.2675742718
LEJCIO_stripped | 1.24 | 18.52139 | 14.09507 | 1.314033 | 0.330473 | 0.86464 | 2.61637 | 50.45351 | 33.5034 | 0.1133787 | 12.92517 | 2.721088 | 0.2267574 | 0.05668934 | 0 | 595.5 | 0.6691011 | 0.05393258 | 4.75 | 10.75868 | 4.690034 | 0.9744550931 | 0.2833064493
LEVCIA_stripped | 7.13 | 9.51245 | 5.69177 | 1.671264 | 1.02631 | 0.57822 | 0.5634 | 43.11377 | 42.81437 | 2.994012 | 7.185629 | 2.39521 | 1.197605 | 0.2994012 | 0 | 581 | 0.5043403 | 0.05555556 | 3 | 24.76975 | 10.20639 | 1.619436 | 0.1288909273
LEVPAF_stripped | 2.6 | 9.35302 | 6.2939 | 1.486045 | 1.27638 | 0.44238 | 0.346589 | 46.27193 | 37.17105 | 2.192982 | 11.84211 | 1.973684 | 0.4385965 | 0.1096491 | 0 | 506 | 0.5995261 | 0.04265403 | 6 | 26.21598 | 11.4836 | 1.288756 | 0.1156758215
LIHFAK_stripped | 4.99 | 14.54406 | 10.6266 | 1.368647 | 0.529202 | 0.79506 | 1.50238 | 48.78049 | 32.92683 | 0.4878049 | 12.68293 | 3.902439 | 0.9756098 | 0.2439024 | 0 | 266 | 0.665 | 0.08 | 3.25 | 14.36334 | 6.410899 | 1.13103 | 0.2277865027
LIJFUH_stripped | 5.97 | 7.08264 | 6.23007 | 1.136848 | 1.2494 | 0.55464 | 0.443926 | 37.9085 | 29.73856 | 1.960784 | 23.52941 | 5.228758 | 1.30719 | 0.3267974 | 0 | 565 | 0.6088362 | 0.137931 | 4.5 | 21.72536 | 10.40116 | 1.405687 | 0.1372586674
LIKDOA_stripped | 1.7 | 14.85795 | 8.92435 | 1.664878 | 0.579844 | 0.78982 | 1.36212 | 62.6506 | 1.807229 | 0.2409639 | 28.91566 | 5.783133 | 0.4819277 | 0.1204819 | 0 | 513.5 | 0.9875 | 0.09230769 | 5 | 13.52166 | 6.881882 | 1.202129 | 0.2431027003
LILWAE_stripped | 8.03 | 9.13186 | 8.27745 | 1.103221 | 0.819027 | 0.73086 | 0.892351 | 38.55422 | 9.036145 | 1.204819 | 33.73494 | 4.819277 | 2.409639 | 0.6024096 | 9.638554 | 340 | 0.8854167 | 0.125 | 7 | 14.06437371 | 5.63543 | 0.5404384516 | 0.1122024618
LIWFAA_stripped | 4.17 | 6.36041 | 6.02504 | 1.055663 | 1.45316 | 0.42368 | 0.291557 | 42.55319 | 30.42553 | 20.85106 | 0 | 1.702128 | 0.8510638 | 0.212766 | 3.404255 | 515 | 0.64375 | 0.04 | 0 | 22.96348 | 12.28815 | 0.8186939386 | 0.0995579928
LOLREL_stripped | 2.09 | 8.50343 | 6.96426 | 1.22101 | 1.43747 | 0.57166 | 0.397683 | 44.6875 | 20.46875 | 0.3125 | 30 | 3.75 | 0.625 | 0.15625 | 0 | 883 | 0.7718531 | 0.08391608 | 8 | 28.28081 | 11.00581 | 1.873521 | 0.1537207421
LOMFEY_stripped | 2.61 | 8.54117 | 3.47558 | 2.45748 | 1.64925 | 0.37944 | 0.230068 | 40.43716 | 31.55738 | 10.10929 | 14.7541 | 2.459016 | 0.5464481 | 0.136612 | 0 | 723 | 0.6106419 | 0.06081081 | 6 | 29.31185 | 9.701297 | 0.2615421727 | 0.0269995122
LOMFIC_stripped | 2.61 | 8.71027 | 7.59296 | 1.147151 | 1.60566 | 0.40036 | 0.249343 | 40.43716 | 31.55738 | 10.10929 | 14.7541 | 2.459016 | 0.5464481 | 0.136612 | 0 | 723 | 0.6106419 | 0.06081081 | 6 | 27.59445 | 9.843615 | 0.2999830367 | 0.0283530231
LONJOP_stripped | 5.49 | 11.23346 | 6.72869 | 1.669487 | 1.20096 | 0.57242 | 0.476635 | 30.62201 | 55.26316 | 9.090909 | 0 | 3.827751 | 0.9569378 | 0.2392344 | 0 | 101 | 0.0986328125 | 0.125 | 0 | 30.44019 | 8.570774 | 0.697934879 | 0.0672908503
LOQLEJ_stripped | 5.41 | 14.68759 | 9.96091 | 1.474523 | 1.17017 | 0.61008 | 0.521362 | 44.60432 | 22.66187 | 3.597122 | 23.02158 | 4.316547 | 1.438849 | 0.3597122 | 0 | 741 | 0.7469758 | 0.09677419 | 5.333333 | 22.15755 | 8.45965 | 1.22091 | 0.1159262994
LOXBEH_stripped | 1.41 | 11.65257 | 8.26049 | 1.410639 | 1.02462 | 0.6286 | 0.613494 | 42.87812 | 32.81938 | 8.957416 | 12.3348 | 2.643172 | 0.2936858 | 0.07342144 | 0 | 361.5 | 0.6190068 | 0.06164384 | 4.666667 | 20.3395 | 9.648752 | 1.057776 | 0.1486512391
LUBNAZ_stripped | 4.4 | 8.26682 | 7.04762 | 1.172995 | 1.10316 | 0.61502 | 0.557506 | 43.42857 | 18 | 0.5714286 | 29.71429 | 6.857143 | 1.142857 | 0.2857143 | 0 | 965 | 0.7935855 | 0.1578947 | 4.333333 | 22.12833 | 10.10664 | 2.346302 | 0.2297035945
LUDLED_stripped | 2.28 | 13.17162 | 6.6688 | 1.975111 | 0.902503 | 0.71068 | 0.787455 | 45.25994 | 16.97248 | 0.3058104 | 29.3578 | 7.33945 | 0.6116208 | 0.1529052 | 0 | 241.5 | 0.8158784 | 0.1621622 | 4 | 23.35074 | 11.50422 | 2.776391 | 0.3107843706
LUDLIH_stripped | 2.28 | 13.22694 | 6.68601 | 1.978301 | 0.896867 | 0.71034 | 0.792023 | 45.25994 | 16.97248 | 0.3058104 | 29.3578 | 7.33945 | 0.6116208 | 0.1529052 | 0 | 241.5 | 0.8158784 | 0.1621622 | 4 | 23.29361 | 11.53577 | 2.670822117 | 0.3065184058
LUDVOV_stripped | 1.75 | 8.59426 | 6.17353 | 1.392114 | 1.32364 | 0.63448 | 0.479346 | 43.65782 | 30.53097 | 14.45428 | 0 | 3.539823 | 7.669617 | 0.1474926 | 0 | 386 | 0.652027 | 0.08108108 | 0 | 17.94048 | 8.800561 | 1.013853 | 0.1324032003
LUKLIN_stripped | 1.54 | 20.05812 | 9.82753 | 2.041013 | 0.473342 | 0.82408 | 1.74098 | 55.28455 | 24.63415 | 0.1626016 | 15.60976 | 3.902439 | 0.3252033 | 0.08130081 | 0 | 529.5 | 0.7786765 | 0.07058824 | 4 | 13.49271 | 6.462901 | 1.601962 | 0.2961055386
LUVTAY_stripped | 3.54 | 10.30618 | 9.43958 | 1.091805 | 1.12656 | 0.56984 | 0.505823 | 42.61168 | 35.56701 | 3.092784 | 13.7457 | 4.123711 | 0.6872852 | 0.1718213 | 0 | 290 | 0.5846774 | 0.09677419 | 3.333333 | 22.9795 | 9.348941 | 1.188287 | 0.1272174308
LUVTEC_stripped | 6.85 | 10.44279 | 5.40342 | 1.932626 | 1.15904 | 0.55536 | 0.479156 | 41.83007 | 36.27451 | 3.267974 | 13.0719 | 3.921569 | 1.30719 | 0.3267974 | 0 | 581 | 0.5673828125 | 0.09375 | 3.333333 | 22.68751 | 9.670617 | 1.063601 | 0.1135524283
LUWKEV_stripped | 14.6 | 7.61729 | 4.10783 | 1.854334 | 1.02039 | 0.61562 | 0.603318 | 43.41085 | 30.23256 | 1.550388 | 18.60465 | 2.325581 | 3.100775 | 0.7751938 | 0 | 293 | 0.6540179 | 0.05357143 | 8 | 28.59977 | 13.24499 | 3.23289 | 0.3267609397
LUYHAP_stripped | 4.77 | 12.0508 | 6.7416 | 1.787528 | 0.64952 | 0.75996 | 1.17003 | 53.10734 | 19.49153 | 0.5649718 | 20.33898 | 5.084746 | 1.129944 | 0.2824859 | 0 | 615 | 0.8178191 | 0.09574468 | 4 | 19.13177 | 7.81878 | 2.103278 | 0.2625776309
MATVEJ_stripped | 9.87 | 8.52239 | 6.46746 | 1.317734 | 0.794457 | 0.66148 | 0.83262 | 49.55752 | 31.41593 | 4.424779 | 10.61947 | 1.769912 | 1.769912 | 0.4424779 | 0 | 613 | 0.6841518 | 0.03571429 | 6 | 20.73104 | 8.728035 | 2.206446 | 0.2270522294
MAVNUU_stripped | 5.94 | 7.50933 | 6.67315 | 1.125305 | 1.03647 | 0.54516 | 0.525979 | 78.01418 | 5.319149 | 0.7092199 | 11.34752 | 2.836879 | 1.41844 | 0.3546099 | 0 | 851 | 0.9670455 | 0.03636364 | 4 | 20.07376 | 11.4003 | 2.270909 | 0.2661225836
MEGBEH_stripped | 1.54 | 9.74394 | 6.81508 | 1.429762 | 1.08943 | 0.65732 | 0.603359 | 47.42729 | 19.57494 | 3.803132 | 19.6868 | 5.369128 | 4.026846 | 0.1118568 | 0 | 337.5 | 0.7959906 | 0.1132075 | 3.666667 | 21.86227 | 9.1361 | 1.696780256 | 0.1285199988
MEHMET_stripped | 0.78 | 21.8208 | 9.07365 | 2.404854 | 0.412008 | 0.84124 | 2.0418 | 60.41108 | 17.82842 | 0.0893655 | 17.15818 | 4.289544 | 0.178731 | 0.04468275 | 0 | 1153.5 | 0.8531805 | 0.07100592 | 4 | 14.99551 | 5.821834 | 1.483397 | 0.2794770999
METPAC_stripped | 10.24 | 7.09568 | 4.02449 | 1.763125 | 0.911166 | 0.60016 | 0.658673 | 38.93805 | 34.95575 | 11.50442 | 10.61947 | 1.769912 | 1.769912 | 0.4424779 | 0 | 583 | 0.5520833 | 0.04545455 | 6 | 22.25215 | 10.09095 | 2.299708 | 0.2445838624
MIBMER_stripped | 2.98 | 8.80758 | 7.78405 | 1.131491 | 0.748758 | 0.6952 | 0.928471 | 49.56772 | 29.82709 | 0.2881844 | 16.13833 | 3.458213 | 0.5763689 | 0.1440922 | 0 | 963 | 0.6998547 | 0.06976744 | 4.666667 | 16.41176 | 7.82954 | 1.404113 | 0.2210646913
MIBQAR_stripped | 3.54 | 15.10806 | 7.9588 | 1.898284 | 0.610854 | 0.80108 | 1.31141 | 44.05286 | 24.44934 | 0.4405286 | 22.90749 | 7.048458 | 0.8810573 | 0.2202643 | 0 | 145.5 | 0.7275 | 0.16 | 3.25 | 13.14063 | 5.722681 | 0.8470280917 | 0.1946242103
MIBQAR01_stripped | 3.54 | 15.09714 | 7.9644 | 1.895578 | 0.61152 | 0.80064 | 1.30926 | 44.05286 | 24.44934 | 0.4405286 | 22.90749 | 7.048458 | 0.8810573 | 0.2202643 | 0 | 145.5 | 0.7275 | 0.16 | 3.25 | 13.00196 | 5.725955 | 0.8323775684 | 0.195327913
MIBQAR02_stripped | 3.54 | 15.09349 | 7.96691 | 1.894522 | 0.612044 | 0.8006 | 1.30807 | 44.05286 | 24.44934 | 0.4405286 | 22.90749 | 7.048458 | 0.8810573 | 0.2202643 | 0 | 145.5 | 0.7275 | 0.16 | 3.25 | 14.12843 | 5.790289 | 0.885430295 | 0.1979518727
MIBQAR03_stripped | 3.54 | 15.08596 | 7.95712 | 1.895907 | 0.612811 | 0.80108 | 1.30722 | 44.05286 | 24.44934 | 0.4405286 | 22.90749 | 7.048458 | 0.8810573 | 0.2202643 | 0 | 145.5 | 0.7275 | 0.16 | 3.25 | 13.201 | 5.747287 | 0.841220342 | 0.1959043816
MIBQAR04_stripped | 3.54 | 15.08284 | 7.96677 | 1.893219 | 0.613089 | 0.80156 | 1.30741 | 44.05286 | 24.44934 | 0.4405286 | 22.90749 | 7.048458 | 0.8810573 | 0.2202643 | 0 | 145.5 | 0.7275 | 0.16 | 3.25 | 12.40424 | 5.708262 | 0.8101223578 | 0.1956831899
MIBQAR05_stripped | 3.54 | 15.05211 | 7.96584 | 1.889582 | 0.613808 | 0.80094 | 1.30487 | 44.05286 | 24.44934 | 0.4405286 | 22.90749 | 7.048458 | 0.8810573 | 0.2202643 | 0 | 145.5 | 0.7275 | 0.16 | 3.25 | 11.85512 | 5.855588 | 0.8392286382 | 0.1988767671
MIBQAR06_stripped | 3.54 | 15.05711 | 7.96658 | 1.890034 | 0.614192 | 0.80166 | 1.30523 | 44.05286 | 24.44934 | 0.4405286 | 22.90749 | 7.048458 | 0.8810573 | 0.2202643 | 0 | 145.5 | 0.7275 | 0.16 | 3.25 | 12.26265 | 5.771713 | 0.8582335056 | 0.1999093212
MIBQAR07_stripped | 3.54 | 15.05604 | 7.9668 | 1.889848 | 0.61467 | 0.801 | 1.30314 | 44.05286 | 24.44934 | 0.4405286 | 22.90749 | 7.048458 | 0.8810573 | 0.2202643 | 0 | 145.5 | 0.7275 | 0.16 | 3.25 | 13.14903 | 5.780075 | 0.8660437251 | 0.2007480879
MIBQAR08_stripped | 3.54 | 15.0563 | 7.96692 | 1.889852 | 0.615092 | 0.80172 | 1.30342 | 44.05286 | 24.44934 | 0.4405286 | 22.90749 | 7.048458 | 0.8810573 | 0.2202643 | 0 | 145.5 | 0.7275 | 0.16 | 3.25 | 11.99051 | 5.805557 | 0.8537255017 | 0.2002802577
MIBQAR09_stripped | 3.54 | 15.04191 | 7.95967 | 1.889766 | 0.615635 | 0.80146 | 1.30184 | 44.05286 | 24.44934 | 0.4405286 | 22.90749 | 7.048458 | 0.8810573 | 0.2202643 | 0 | 145.5 | 0.7275 | 0.16 | 3.25 | 12.09619 | 5.79829 | 0.8468088575 | 0.2009761307
MIBQAR10_stripped | 3.54 | 15.04391 | 7.97451 | 1.8865 | 0.616229 | 0.80176 | 1.30108 | 44.05286 | 24.44934 | 0.4405286 | 22.90749 | 7.048458 | 0.8810573 | 0.2202643 | 0 | 145.5 | 0.7275 | 0.16 | 3.25 | 12.0709 | 5.839183 | 0.8544018002 | 0.2018843868
MIBQAR11_stripped | 3.54 | 15.03142 | 7.97184 | 1.885565 | 0.616659 | 0.80188 | 1.30036 | 44.05286 | 24.44934 | 0.4405286 | 22.90749 | 7.048458 | 0.8810573 | 0.2202643 | 0 | 145.5 | 0.7275 | 0.16 | 3.25 | 12.1005 | 5.852326171 | 0.8568261001 | 0.2042499633
MIBQAR12_stripped | 3.54 | 15.01657 | 7.96935 | 1.88429 | 0.617189 | 0.80104 | 1.29788 | 44.05286 | 24.44934 | 0.4405286 | 22.90749 | 7.048458 | 0.8810573 | 0.2202643 | 0 | 145.5 | 0.7275 | 0.16 | 3.25 | 11.94197 | 5.822819 | 0.8300452686 | 0.2012051521
MIBQAR13_stripped | 3.54 | 15.02896 | 7.96738 | 1.886311 | 0.61752 | 0.80184 | 1.29849 | 44.05286 | 24.44934 | 0.4405286 | 22.90749 | 7.048458 | 0.8810573 | 0.2202643 | 0 | 145.5 | 0.7275 | 0.16 | 3.25 | 12.87351 | 5.794234 | 0.8784001187 | 0.1998613637
MIBQAR14_stripped | 3.54 | 15.01042 | 7.97048 | 1.883252 | 0.618166 | 0.80118 | 1.29606 | 44.05286 | 24.44934 | 0.4405286 | 22.90749 | 7.048458 | 0.8810573 | 0.2202643 | 0 | 145.5 | 0.7275 | 0.16 | 3.25 | 13.33718 | 5.950854 | 0.9779138641 | 0.2101252449
MIBQAR15_stripped | 3.54 | 15.00796 | 7.97113 | 1.88279 | 0.61831 | 0.8013 | 1.29595 | 44.05286 | 24.44934 | 0.4405286 | 22.90749 | 7.048458 | 0.8810573 | 0.2202643 | 0 | 145.5 | 0.7275 | 0.16 | 3.25 | 12.17496 | 5.867925 | 0.8608065717 | 0.204733453
MIBQAR16_stripped | 3.54 | 15.01425 | 7.97108 | 1.88359 | 0.618965 | 0.80054 | 1.29335 | 44.05286 | 24.44934 | 0.4405286 | 22.90749 | 7.048458 | 0.8810573 | 0.2202643 | 0 | 145.5 | 0.7275 | 0.16 | 3.25 | 14.95155 | 5.816317 | 0.9038234598 | 0.2027182598
MIBQAR17_stripped | 3.54 | 15.0088 | 7.97632 | 1.88167 | 0.619347 | 0.80194 | 1.29482 | 44.05286 | 24.44934 | 0.4405286 | 22.90749 | 7.048458 | 0.8810573 | 0.2202643 | 0 | 145.5 | 0.7275 | 0.16 | 3.25 | 12.11982 | 5.853297 | 0.8744676047 | 0.2041148993
MIBQAR18_stripped | 3.54 | 14.99488 | 7.97691 | 1.879786 | 0.619729 | 0.80322 | 1.29608 | 44.05286 | 24.44934 | 0.4405286 | 22.90749 | 7.048458 | 0.8810573 | 0.2202643 | 0 | 145.5 | 0.7275 | 0.16 | 3.25 | 12.30941 | 5.785927 | 0.8497283919 | 0.2030510261
MIBQAR19_stripped | 3.54 | 14.99731 | 7.97713 | 1.880038 | 0.620647 | 0.80106 | 1.29069 | 44.05286 | 24.44934 | 0.4405286 | 22.90749 | 7.048458 | 0.8810573 | 0.2202643 | 0 | 145.5 | 0.7275 | 0.16 | 3.25 | 13.49702 | 5.863629 | 0.9014627769 | 0.2040199631
MIBQAR20_stripped | 3.54 | 14.99836 | 7.96898 | 1.882093 | 0.62061 | 0.80146 | 1.29141 | 44.05286 | 24.44934 | 0.4405286 | 22.90749 | 7.048458 | 0.8810573 | 0.2202643 | 0 | 145.5 | 0.7275 | 0.16 | 3.25 | 13.60539 | 5.861295 | 0.8981595826 | 0.2011552372
MIDCAF_stripped | 5 | 11.1174 | 8.98449 | 1.237399 | 0.898267 | 0.6498 | 0.723393 | 49.75124 | 27.61194 | 6.467662 | 11.9403 | 2.985075 | 0.9950249 | 0.2487562 | 0 | 290 | 0.725 | 0.06 | 4 | 19.38038 | 7.581415 | 0.8933123376 | 0.1389858431
MIFLIY_stripped | 8.89 | 9.88516 | 4.83359 | 2.045097 | 0.832184 | 0.60524 | 0.727291 | 52.55474 | 31.75182 | 0.729927 | 11.67883 | 1.459854 | 1.459854 | 0.3649635 | 0 | 604 | 0.6990741 | 0.02777778 | 8 | 23.27388 | 10.37484 | 3.376696 | 0.2761593714
MIFQOJ_stripped | 8.57 | 7.03788 | 1.97008 | 3.572383 | 1.20097 | 0.45916 | 0.382324 | 48.55072 | 33.69565 | 9.42029 | 4.347826 | 1.449275 | 2.173913 | 0.3623188 | 0 | 701 | 0.6539179 | 0.02985075 | 3 | 41.12167 | 18.12615146 | 1.995105 | 0.2830459271
MIMSUY_stripped | 3.45 | 11.15186 | 6.94049 | 1.606783 | 1.14285 | 0.55538 | 0.485959 | 40.92409 | 34.15842 | 8.250825 | 10.56106 | 2.640264 | 0.660066 | 0.1650165 | 2.640264 | 290 | 0.5846774 | 0.06451613 | 4 | 18.97047 | 8.998442 | 0.9357582014 | 0.1082268542
MINVUA_stripped | 19.86 | 7.0229 | 2.79709 | 2.510788 | 1.27193 | 0.4919 | 0.386736 | 46.51163 | 17.44186 | 2.325581 | 23.25581 | 4.651163 | 4.651163 | 1.162791 | 0 | 521 | 0.8140625 | 0.1 | 5 | 28.04069 | 11.42445 | 1.035664 | 0.0687185316
MINVUA01_stripped | 19.86 | 7.01186 | 2.49786 | 2.807147 | 1.27193 | 0.49036 | 0.385525 | 46.51163 | 17.44186 | 2.325581 | 23.25581 | 4.651163 | 4.651163 | 1.162791 | 0 | 521 | 0.8140625 | 0.1 | 5 | 29.18071 | 11.36179 | 1.003834 | 0.0670219811
MIPGAU_stripped | 10.33 | 8.10972 | 3.42629 | 2.36691 | 1.19946 | 0.45542 | 0.379686 | 37.60684 | 37.17949 | 0.8547009 | 20.51282 | 1.709402 | 1.709402 | 0.4273504 | 0 | 357 | 0.5071023 | 0.04545455 | 12 | 41.91578 | 12.68844 | 2.529056 | 0.0929884892
MIPMUV_stripped | 4.46 | 8.22596 | 7.59276 | 1.083395 | 1.10369 | 0.56772 | 0.514385 | 45.45455 | 25.22727 | 11.36364 | 10.90909 | 1.363636 | 4.545455 | 1.136364 | 0 | 579 | 0.72375 | 0.03 | 8 | 30.04496 | 13.85376 | 3.291189 | 0.2679669622
MITGAX_stripped | 14.85 | 5.06887 | 2.44816 | 2.070482 | 1.34145 | 0.39758 | 0.29638 | 28.71795 | 50.76923 | 10.25641 | 6.153846 | 1.538462 | 2.051282 | 0.5128205 | 0 | 105 | 0.1171875 | 0.05357143 | 4 | 35.23057 | 13.75065 | 0.3118640942 | 0.0121636154
MIXBAY_stripped | 10.2 | 11.02015 | 7.37075 | 1.495119 | 0.713013 | 0.7223 | 1.01303 | 44.79167 | 26.5625 | 10.41667 | 12.5 | 3.125 | 2.083333 | 0.5208333 | 0 | 485 | 0.7049419 | 0.06976744 | 4 | 19.64829 | 8.430620783 | 2.573557 | 0.2636583005
MIXBEC_stripped | 1.98 | 11.03422 | 6.45096 | 1.710477 | 0.691861 | 0.73524 | 1.0627 | 42.82828 | 27.37374 | 9.89899 | 16.16162 | 3.232323 | 0.4040404 | 0.1010101 | 0 | 289.5 | 0.682783 | 0.0754717 | 5 | 18.75246 | 9.666797 | 2.550448 | 0.3254574433
MIXZOK_stripped | 8.52 | 13.19478 | 9.80837 | 1.345257 | 0.495085 | 0.78646 | 1.58854 | 52.63158 | 32.70677 | 0.7518797 | 9.774436 | 2.255639 | 1.503759 | 0.3759398 | 0 | 387 | 0.6910714 | 0.04285714 | 4.333333 | 16.97806 | 6.236638 | 1.840139 | 0.2745124523
MODDEQ_stripped | 2.58 | 9.05724 | 6.69502 | 1.352832 | 0.883116 | 0.65038 | 0.736461 | 47.22892 | 36.50602 | 6.987952 | 5.783133 | 1.927711 | 1.445783 | 0.1204819 | 0 | 482 | 0.6147959 | 0.04081633 | 3 | 21.469 | 10.25753 | 1.51411 | 0.2075932838
MOKYUI_stripped | 6.91 | 8.25716 | 2.31225 | 3.57105 | 1.4811 | 0.43736 | 0.295295 | 34.89933 | 37.24832 | 8.724832 | 16.10738 | 1.342282 | 1.342282 | 0.3355705 | 0 | 389 | 0.4675481 | 0.03846154 | 12 | 37.77431 | 11.89035 | 0.6296283171 | 0.053423275
MONXIY_stripped | 0.77 | 14.83264 | 9.20377 | 1.611583 | 0.858524 | 0.70068 | 0.816145 | 31.11468 | 39.09383 | 19.32638 | 0 | 5.132318 | 1.443464 | 0.04009623 | 3.849238 | 289.5 | 0.373067 | 0.1649485 | 0 | 12.63038 | 5.424306 | 0.4286055705 | 0.0946173605
MOVPEU_stripped | 4.82 | 16.15519 | 14.83989 | 1.088633 | 0.697531 | 0.74974 | 1.07485 | 37.91469 | 49.05213 | 2.369668 | 3.791469 | 1.895735 | 0.9478673 | 0.2369668 | 3.791469 | 114 | 0.35625 | 0.05 | 2 | 18.78405 | 6.710754 | 0.5303078405 | 0.1022316114
MOVPOE_stripped | 1.59 | 18.9398 | 15.4599 | 1.225092 | 1.11058 | 0.63312 | 0.570081 | 39.03282 | 46.89119 | 2.24525 | 4.145078 | 3.108808 | 0.3454231 | 0.08635579 | 4.145078 | 362 | 0.4004425 | 0.07964602 | 1.333333 | 17.75492 | 8.277418 | 0.523985595 | 0.0772673065
MOVROG_stripped | 1.59 | 19.68054 | 13.29563 | 1.480226 | 1.13856 | 0.6233 | 0.547446 | 39.03282 | 46.89119 | 2.24525 | 4.145078 | 3.108808 | 0.3454231 | 0.08635579 | 4.145078 | 542.5 | 0.4000737 | 0.07964602 | 1.333333 | 17.03908 | 8.190224 | 0.455804503 | 0.0711918305
MOYMET_stripped | 9.19 | 9.11243 | 4.27953 | 2.129306 | 1.03639 | 0.52666 | 0.508166 | 39.69466 | 42.36641 | 0.7633588 | 12.21374 | 3.053435 | 1.526718 | 0.3816794 | 0 | 583 | 0.4671474 | 0.07692308 | 4 | 27.04064 | 10.16124 | 2.546812 | 0.1067096664
MUDLON_stripped | 3.96 | 10.71106 | 8.31086 | 1.288803 | 0.654334 | 0.6882 | 1.05176 | 52.06349 | 32.85714 | 2.857143 | 10.15873 | 1.269841 | 0.6349206 | 0.1587302 | 0 | 450 | 0.6859756 | 0.02439024 | 8 | 22.78885 | 10.7778 | 2.686253529 | 0.3663859716
MUDTAH_stripped | 0.84 | 18.89539 | 6.64537 | 2.843392 | 0.566965 | 0.79122 | 1.39554 | 56.69599 | 19.50147 | 0.09775171 | 18.76833 | 4.692082 | 0.1955034 | 0.04887586 | 0 | 961.5 | 0.8288793 | 0.08275862 | 4 | 15.90211 | 7.271766 | 1.567246 | 0.2881408343
MUNLUE_stripped | 6.56 | 8.36355 | 3.41866 | 2.446441 | 1.45831 | 0.494 | 0.338749 | 45.66929 | 25.59055 | 8.661417 | 15.74803 | 2.362205 | 1.574803 | 0.3937008 | 0 | 669 | 0.7209052 | 0.05172414 | 6.666667 | 28.24581 | 12.24279 | 1.765725 | 0.1394502514
MUSMET_stripped | 8.33 | 8.04937 | 3.05266 | 2.636838 | 1.61698 | 0.37628 | 0.232705 | 37.40458 | 42.36641 | 7.633588 | 7.633588 | 2.290076 | 1.526718 | 0.3816794 | 0.7633588 | 511 | 0.4345238 | 0.06122449 | 3.333333 | 34.99159 | 13.28059 | 0.4483765994 | 0.029791078
MUWQEB_stripped | 6.59 | 15.66484 | 6.4028 | 2.446561 | 0.853513 | 0.6798 | 0.796473 | 32.12851 | 15.66265 | 39.35743 | 4.819277 | 4.819277 | 2.811245 | 0.4016064 | 0 | 485 | 0.7578125 | 0.15 | 1 | 19.74921 | 10.01849 | 2.099937 | 0.2648369263
NABMUA_stripped | 16.59 | 6.23863 | 1.8646 | 3.345828 | 1.34201 | 0.42556 | 0.317105 | 39.68254 | 26.19048 | 6.349206 | 19.04762 | 4.761905 | 3.174603 | 0.7936508 | 0 | 604 | 0.6711111 | 0.12 | 4 | 28.93298 | 14.8441 | 2.160108 | 0.264284518
NABMUA01_stripped | 16.59 | 6.23735 | 1.76564 | 3.532628 | 1.34531 | 0.42368 | 0.314931 | 39.68254 | 26.19048 | 6.349206 | 19.04762 | 4.761905 | 3.174603 | 0.7936508 | 0 | 604 | 0.6711111 | 0.12 | 4 | 27.19156 | 14.95528 | 2.075338 | 0.2596177593
NALWOO_stripped | 8.74 | 8.82926 | 5.78929 | 1.525102 | 1.15606 | 0.53256 | 0.46067 | 49.57265 | 33.76068 | 0.8547009 | 11.96581 | 1.709402 | 1.709402 | 0.4273504 | 0 | 613 | 0.6605603 | 0.03448276 | 7 | 33.42109 | 11.36831 | 1.760518 | 0.1178901025
NARMOK_stripped | 10.65 | 9.45182 | 4.4756 | 2.111855 | 1.0553 | 0.55694 | 0.527755 | 45.36082 | 32.47423 | 5.154639 | 8.247423 | 2.061856 | 2.061856 | 0.5154639 | 4.123711 | 453 | 0.6434659 | 0.04545455 | 4 | 21.84863 | 10.35939 | 1.726904445 | 0.1702924796
NAZPIP_stripped | 16.54 | 6.82787 | 5.22066 | 1.307856 | 1.04645 | 0.56054 | 0.535659 | 40.67797 | 26.27119 | 11.86441 | 13.55932 | 3.389831 | 3.389831 | 0.8474576 | 0 | 261 | 0.6796875 | 0.08333333 | 4 | 31.21204 | 9.867771783 | 3.692448 | 0.1537825685
NEDWIE_stripped | 13.44 | 8.99404 | 6.09435 | 1.4758 | 0.788788 | 0.66448 | 0.842407 | 43.02326 | 36.62791 | 1.162791 | 13.95349 | 2.325581 | 2.325581 | 0.5813953 | 0 | 341 | 0.5760135 | 0.05405405 | 6 | 27.51726 | 8.588824 | 3.129463 | 0.2008462892
NERNIH_stripped | 4.18 | 6.87639 | 6.11032 | 1.125373 | 1.22283 | 0.51066 | 0.417605 | 40.35088 | 31.35965 | 12.7193 | 8.77193 | 2.192982 | 0.877193 | 0.2192982 | 3.508772 | 451 | 0.6127717 | 0.05434783 | 4 | 25.8025 | 11.13417 | 1.957712 | 0.1411055192
NERSOU_stripped | 18.63 | 7.1996 | 3.10138 | 2.321418 | 1.24793 | 0.49822 | 0.399237 | 31.40496 | 42.14876 | 6.61157 | 9.917355 | 2.479339 | 3.305785 | 0.8264463 | 3.305785 | 151 | 0.3311404 | 0.07894737 | 4 | 33.97275 | 12.91966 | 1.688067 | 0.1066895085
NERSUA_stripped | 8.64 | 5.58346 | 3.56549 | 1.565973 | 1.23431 | 0.54132 | 0.43856 | 32.20339 | 40.25424 | 7.627119 | 10.16949 | 4.237288 | 1.694915 | 0.4237288 | 3.389831 | 172 | 0.377193 | 0.1315789 | 2.4 | 34.982 | 12.63563 | 1.85506 | 0.1429018452
NICPOF_stripped | 8.5 | 11.85938 | 11.5661 | 1.025357 | 0.636554 | 0.7395 | 1.16172 | 42.97521 | 32.64463 | 0.8264463 | 14.87603 | 1.652893 | 1.652893 | 0.4132231 | 4.958678 | 388 | 0.6217949 | 0.03846154 | 9 | 19.28991 | 8.280063 | 3.195195 | 0.2917526395
NICYUV_stripped | 7.7 | 8.19529 | 7.65363 | 1.070772 | 1.15024 | 0.53718 | 0.467016 | 46.71533 | 31.75182 | 5.109489 | 13.13869 | 1.459854 | 1.459854 | 0.3649635 | 0 | 508 | 0.6614583 | 0.03125 | 9 | 25.97543 | 10.74458 | 1.615814 | 0.1254805699
NIGBOW_stripped | 15.89 | 11.80253 | 6.94256 | 1.700026 | 0.769707 | 0.66774 | 0.867525 | 58.18182 | 13.63636 | 1.818182 | 18.18182 | 3.636364 | 3.636364 | 0.9090909 | 0 | 905 | 0.8837890625 | 0.0625 | 5 | 20.69817 | 7.919359 | 1.48572 | 0.1744129977
NIKDAM_stripped | 7.9 | 7.96983 | 4.1282 | 1.930582 | 1.0937 | 0.53528 | 0.48942 | 29.09091 | 50.60606 | 5.454545 | 12.12121 | 1.212121 | 1.212121 | 0.3030303 | 0 | 76 | 0.1319444 | 0.04166667 | 10 | 50.35626 | 11.9446 | 2.575946 | 0.0990003866
NIMXIS_stripped | 7.12 | 10.6236 | 6.0205 | 1.764571 | 1.12014 | 0.62852 | 0.561107 | 45.83333 | 7.8125 | 5.208333 | 31.25 | 7.291667 | 2.083333 | 0.5208333 | 0 | 645 | 0.9161932 | 0.1590909 | 4.285714 | 18.2672 | 8.312919 | 1.290106 | 0.1451314504
NINVAI_stripped | 2.37 | 11.87632 | 6.4075 | 1.853503 | 0.838086 | 0.69586 | 0.830296 | 45.25994 | 16.97248 | 0.3058104 | 29.3578 | 7.33945 | 0.6116208 | 0.1529052 | 0 | 241.5 | 0.8158784 | 0.1621622 | 4 | 24.26692 | 11.91789 | 2.691668 | 0.3572773324
NIWYAV_stripped | 4.32 | 8.37186 | 7.14585 | 1.17157 | 1.13934 | 0.62574 | 0.549214 | 43.42857 | 18 | 0.5714286 | 29.71429 | 6.857143 | 1.142857 | 0.2857143 | 0 | 965 | 0.7935855 | 0.1578947 | 4.333333 | 24.00627 | 10.87725 | 3.09968 | 0.2888196437
NIWYOJ_stripped | 1.49 | 7.55697 | 6.20103 | 1.218664 | 1.14614 | 0.63188 | 0.551309 | 44.80652 | 16.19145 | 0.203666 | 30.95723 | 7.331976 | 0.407332 | 0.101833 | 0 | 722 | 0.8204545 | 0.1636364 | 4.222222 | 23.91742 | 12.27849 | 3.37980899 | 0.3406566646
NODTEH_stripped | 3.59 | 14.87558 | 7.7983 | 1.907541 | 0.625683 | 0.79784 | 1.27515 | 55.86592 | 4.189944 | 0.5586592 | 29.05028 | 8.938547 | 1.117318 | 0.2793296 | 0 | 193.5 | 0.9675 | 0.16 | 3.25 | 11.87263 | 5.674646 | 0.8302079865 | 0.1968772806
NODTIL_stripped | 3.59 | 14.79738 | 7.99865 | 1.849985 | 0.628334 | 0.80456 | 1.28046 | 55.86592 | 4.189944 | 0.5586592 | 29.05028 | 8.938547 | 1.117318 | 0.2793296 | 0 | 193.5 | 0.9675 | 0.16 | 3.25 | 11.85168 | 5.803846 | 0.8679061363 | 0.2117303556
NODTOR_stripped | 3.59 | 14.92523 | 7.85946 | 1.899015 | 0.617487 | 0.80084 | 1.29693 | 55.86592 | 4.189944 | 0.5586592 | 29.05028 | 8.938547 | 1.117318 | 0.2793296 | 0 | 193.5 | 0.9675 | 0.16 | 3.25 | 11.40654 | 5.508587 | 0.7479506116 | 0.189574966
NUBPIL_stripped | 8.77 | 11.5718 | 7.76264 | 1.490704 | 0.667543 | 0.7458 | 1.11723 | 43.24324 | 28.37838 | 8.108108 | 14.41441 | 3.603604 | 1.801802 | 0.4504505 | 0 | 259 | 0.6744792 | 0.08333333 | 4 | 16.78979 | 7.602381648 | 1.892818 | 0.2492011734
NUXYIP_stripped | 1.38 | 8.46171 | 6.42193 | 1.317627 | 2.22507 | 0.48946 | 0.219975 | 39.39394 | 24.09091 | 13.93939 | 10.90909 | 2.727273 | 8.787879 | 0.1515152 | 0 | 362 | 0.6961538 | 0.06923077 | 4 | 25.62761 | 9.643421 | 0.5722033328 | 0.0484565126
ODILIW_stripped | 5.48 | 11.17731 | 8.83686 | 1.264851 | 0.723938 | 0.6455 | 0.891651 | 50.59289 | 40.90909 | 4.347826 | 2.371542 | 0.7905138 | 0.7905138 | 0.1976285 | 0 | 458.5 | 0.5970052 | 0.015625 | 3 | 22.61956 | 12.05125 | 2.906783824 | 0.3158891871
ODIPAS_stripped | 1.9 | 17.95575 | 13.05967 | 1.374901 | 0.978391 | 0.60356 | 0.61689 | 47.56757 | 37.02703 | 0.1801802 | 4.324324 | 1.441441 | 4.684685 | 0.09009009 | 4.684685 | 323.5 | 0.6126894 | 0.03030303 | 3 | 16.77594 | 5.435776 | 0.4357339205 | 0.0516674085
ODIPAS01_stripped | 1.9 | 17.72175 | 12.2439 | 1.447394 | 0.981498 | 0.5937 | 0.604892 | 47.56757 | 37.02703 | 0.1801802 | 4.324324 | 1.441441 | 4.684685 | 0.09009009 | 4.684685 | 323.5 | 0.6126894 | 0.03030303 | 3 | 17.32672 | 5.448322 | 0.438877131 | 0.0493915078
ODIXEG_stripped | 15.02 | 10.36031 | 7.46314 | 1.388197 | 0.649784 | 0.73694 | 1.13413 | 45.71429 | 33.57143 | 1.428571 | 11.42857 | 2.857143 | 2.857143 | 2.142857 | 0 | 325 | 0.634765625 | 0.0625 | 4 | 17.79318 | 8.233992 | 1.829372 | 0.2586439364
ODODUI_stripped | 2.02 | 10.65338 | 7.12723 | 1.494743 | 0.650139 | 0.74666 | 1.14846 | 48 | 29.36842 | 0.2105263 | 16.42105 | 3.789474 | 0.4210526 | 1.789474 | 0 | 317.5 | 0.6962719 | 0.07894737 | 4.333333 | 14.5705 | 7.443023 | 1.330539 | 0.2457280981
OFARAQ_stripped | 3.93 | 11.33735 | 9.09676 | 1.246306 | 1.16383 | 0.53714 | 0.461528 | 45.31835 | 36.51685 | 10.48689 | 0 | 3.370787 | 4.11985 | 0.1872659 | 0 | 434.5 | 0.5984848 | 0.07438017 | 0 | 21.81863 | 8.9533 | 1.36013 | 0.1093459606
OFAWAV_stripped | 4.92 | 9.73043 | 7.93976 | 1.225532 | 1.08205 | 0.71926 | 0.664719 | 41.6 | 25.2 | 0.8 | 25.6 | 4.8 | 1.6 | 0.4 | 0 | 581 | 0.6983173 | 0.1153846 | 5.333333 | 17.18306 | 6.974173 | 0.7035402206 | 0.1170353625
OFAWEZ_stripped | 4.92 | 9.42444 | 7.3516 | 1.281958 | 1.08953 | 0.7163 | 0.657441 | 41.6 | 25.2 | 0.8 | 25.6 | 4.8 | 1.6 | 0.4 | 0 | 581 | 0.6983173 | 0.1153846 | 5.333333 | 18.86079 | 7.046758 | 0.724104514 | 0.1181729096
OFODAP_stripped | 8.89 | 8.08457 | 6.69462 | 1.207622 | 0.923205 | 0.71158 | 0.770771 | 43.37349 | 23.49398 | 6.024096 | 19.27711 | 4.819277 | 2.409639 | 0.6024096 | 0 | 421 | 0.7309028 | 0.1111111 | 4 | 18.19985 | 7.835737 | 1.686429 | 0.2054976706
OGEBAF_stripped | 4.47 | 14.90715 | 10.64936 | 1.399817 | 0.52983 | 0.80388 | 1.51724 | 51.96078 | 24.26471 | 0.4901961 | 17.64706 | 4.411765 | 0.9803922 | 0.245098 | 0 | 651 | 0.7676887 | 0.08490566 | 4 | 17.28319 | 6.741872 | 1.63653 | 0.2479598187
OGODOD_stripped | 6.6 | 7.24967 | 6.68867 | 1.083873 | 0.863291 | 0.59784 | 0.692513 | 47.66839 | 37.04663 | 6.735751 | 6.217617 | 1.036269 | 1.036269 | 0.2590674 | 0 | 451 | 0.6127717 | 0.02173913 | 6 | 22.1687 | 9.950718883 | 2.384115 | 0.2426654927
OGOJAX_stripped | 2.57 | 15.34906 | 9.73806 | 1.576193 | 0.748144 | 0.6978 | 0.932708 | 53.82586 | 25.19789 | 0.2638522 | 16.88654 | 3.166227 | 0.5277045 | 0.1319261 | 0 | 626 | 0.7671569 | 0.05882353 | 5.333333 | 18.01775 | 8.838409469 | 1.370695 | 0.2027447843
OGOWAJ_stripped | 3.23 | 7.31879 | 6.24852 | 1.171284 | 0.939206 | 0.60114 | 0.640051 | 49.04632 | 36.92098 | 2.452316 | 8.719346 | 2.179837 | 0.5449591 | 0.1362398 | 0 | 899 | 0.6243056 | 0.04444444 | 4 | 26.93887 | 11.71167 | 3.072506 | 0.2667936933
OHOFIA_stripped | 11.16 | 5.26468 | 1.87824 | 2.802986 | 1.33948 | 0.41904 | 0.312837 | 30.22222 | 44 | 11.55556 | 8 | 1.333333 | 1.777778 | 0.4444444 | 2.666667 | 297 | 0.2729779 | 0.04411765 | 6 | 35.96217 | 15.62104 | 0.5248996549 | 0.0259486385
OHOFOG_stripped | 11.09 | 4.95254 | 2.17629 | 2.27568 | 1.31707 | 0.43536 | 0.330552 | 31.05023 | 42.46575 | 11.87215 | 8.219178 | 1.369863 | 1.826484 | 0.456621 | 2.739726 | 345 | 0.3170956 | 0.04411765 | 6 | 34.5637 | 14.65983 | 0.4290264794 | 0.0194517887
OHUKIM_stripped | 2.68 | 14.70798 | 8.30134 | 1.77176 | 0.434967 | 0.79208 | 1.82101 | 46.70913 | 32.16561 | 0.2123142 | 15.28662 | 5.095541 | 0.4246285 | 0.1061571 | 0 | 289.5 | 0.6579545 | 0.1090909 | 3 | 14.88084 | 6.42308 | 1.680817 | 0.3195497783
OJAFOW_stripped | 4.68 | 8.30414 | 7.57797 | 1.095826 | 1.26505 | 0.52214 | 0.412743 | 44.22111 | 29.8995 | 6.532663 | 12.0603 | 2.01005 | 1.005025 | 0.2512563 | 4.020101 | 700 | 0.6628788 | 0.04545455 | 6 | 31.01269 | 12.98498 | 2.353051 | 0.1513171076
OJICAM_stripped | 2.81 | 10.5118 | 6.3231 | 1.662444 | 0.903179 | 0.58688 | 0.649794 | 39.91684 | 43.13929 | 2.702703 | 11.64241 | 0.4158004 | 0.4158004 | 0.1039501 | 1.663202 | 354 | 0.4609375 | 0.01041667 | 28 | 23.6133 | 10.9091 | 1.420144 | 0.1467910957
OJICEQ_stripped | 2.42 | 11.9523 | 11.06824 | 1.079874 | 0.800002 | 0.65648 | 0.820598 | 38.0198 | 41.08911 | 2.574257 | 14.25743 | 1.188119 | 0.3960396 | 0.0990099 | 2.376238 | 354 | 0.4609375 | 0.03125 | 12 | 21.36873 | 10.50107 | 1.675783 | 0.2100359344
OJICUG_stripped | 14.94 | 8.6044 | 6.34912 | 1.355211 | 0.811004 | 0.66552 | 0.820613 | 41.79104 | 29.10448 | 1.492537 | 19.40299 | 4.477612 | 2.985075 | 0.7462687 | 0 | 293 | 0.6540179 | 0.1071429 | 4.333333 | 28.40253 | 9.284135 | 4.349555 | 0.2310863126
OLOGEC_stripped | 4.79 | 13.02829 | 10.53517 | 1.236647 | 0.552772 | 0.79212 | 1.433 | 47.23618 | 27.88945 | 3.517588 | 16.0804 | 4.020101 | 1.005025 | 0.2512563 | 0 | 266 | 0.7074468 | 0.08510638 | 4 | 16.70739 | 6.796717 | 1.231544 | 0.2426957938
ONEYOW_stripped | 2.42 | 8.18957 | 7.35177 | 1.113959 | 0.942487 | 0.57758 | 0.612825 | 49.501 | 35.02994 | 3.393214 | 10.37924 | 1.197605 | 0.3992016 | 0.0998004 | 0 | 642 | 0.6471774 | 0.02419355 | 8.666667 | 22.04505 | 11.04092 | 1.876751 | 0.2003059618
ONURAR_stripped | 7.04 | 8.51295 | 2.09542 | 4.062646 | 1.45788 | 0.43458 | 0.298091 | 34.89933 | 37.24832 | 8.724832 | 16.10738 | 1.342282 | 1.342282 | 0.3355705 | 0 | 389 | 0.4675481 | 0.03846154 | 12 | 35.33224 | 11.69917 | 0.5855641298 | 0.0493813129
OPOZEZ_stripped | 4.48 | 7.29253 | 6.03486 | 1.208401 | 1.18401 | 0.50314 | 0.424947 | 47.05882 | 37.45098 | 6.666667 | 6.27451 | 1.568627 | 0.7843137 | 0.1960784 | 0 | 579 | 0.603125 | 0.03333333 | 4 | 22.82182 | 11.28629 | 1.225458 | 0.1339837612
OQETEK_stripped | 11.02 | 9.22928 | 4.52796 | 2.038287 | 1.10837 | 0.6413 | 0.578595 | 46.57534 | 29.45205 | 1.369863 | 16.43836 | 2.739726 | 2.739726 | 0.6849315 | 0 | 373 | 0.6856618 | 0.05882353 | 6 | 25.92978 | 10.74296 | 3.282747 | 0.203200126
OSIKIL_stripped | 1.38 | 6.71706 | 6.03647 | 1.112746 | 1.56933 | 0.49982 | 0.318492 | 47.37864 | 32.52427 | 9.514563 | 0 | 2.330097 | 5.048544 | 0.09708738 | 3.106796 | 642 | 0.6577869 | 0.04918033 | 0 | 25.77594 | 15.31959 | 1.345125 | 0.2219197879
OVEYIY_stripped | 5.74 | 8.18808 | 7.75107 | 1.056381 | 0.9679 | 0.59236 | 0.612005 | 47.05882 | 29.67914 | 11.22995 | 8.55615 | 2.139037 | 1.069519 | 0.2673797 | 0 | 965 | 0.6853693 | 0.04545455 | 4 | 23.30627 | 10.54825 | 2.098459 | 0.2137009506
OWABUK_stripped | 15.16 | 6.86814 | 2.15921 | 3.180858 | 1.32804 | 0.43308 | 0.326104 | 35.22013 | 39.62264 | 12.57862 | 7.54717 | 1.886792 | 2.515723 | 0.6289308 | 0 | 295 | 0.4389881 | 0.05357143 | 4 | 30.25908 | 12.38828 | 0.4270524012 | 0.0191784228
OWIZAW_stripped | 2.7 | 14.2342 | 11.75663 | 1.210738 | 0.389146 | 0.82766 | 2.12686 | 58.07963 | 31.73302 | 0.234192 | 7.494145 | 1.873536 | 0.4683841 | 0.117096 | 0 | 361.5 | 0.7288306 | 0.03225806 | 4 | 15.40704 | 5.411406 | 1.132382 | 0.2604581064
OXALUV_stripped | 3.13 | 9.13918 | 6.54776 | 1.395772 | 0.824828 | 0.70096 | 0.849826 | 44.29967 | 33.71336 | 0.3257329 | 18.24104 | 2.605863 | 0.6514658 | 0.1628664 | 0 | 675 | 0.6204044 | 0.05882353 | 7 | 20.38115 | 9.622405 | 2.991793 | 0.3102004393
PAMZOU_stripped | 1.31 | 9.64321 | 5.90208 | 1.633866 | 0.927186 | 0.57782 | 0.623197 | 35.17679 | 50.72529 | 2.266546 | 9.42883 | 2.175884 | 0.1813237 | 0.04533092 | 0 | 434 | 0.2796392 | 0.06185567 | 4.333333 | 20.58724 | 10.14804 | 0.9182794987 | 0.1213650278
PATWOY_stripped | 11.65 | 7.80785 | 4.19658 | 1.860527 | 1.03212 | 0.53864 | 0.521877 | 49.76526 | 37.0892 | 3.755869 | 5.633803 | 1.408451 | 1.877934 | 0.4694836 | 0 | 799 | 0.6281447 | 0.02830189 | 4 | 29.50725 | 13.91291 | 2.808649 | 0.2835732601
PEDRIA_stripped | 3.45 | 12.01818 | 6.99963 | 1.716974 | 0.626994 | 0.76572 | 1.22125 | 32.57329 | 44.13681 | 0.3257329 | 16.93811 | 5.211726 | 0.6514658 | 0.1628664 | 0 | 65.5 | 0.3275 | 0.16 | 3.25 | 11.55236 | 4.831696 | 0.3438832625 | 0.1134771236
PEFRUP_stripped | 5.15 | 9.49605 | 8.01089 | 1.185393 | 1.109 | 0.61044 | 0.550443 | 46.62577 | 26.68712 | 7.97546 | 14.72393 | 2.453988 | 1.226994 | 0.3067485 | 0 | 435 | 0.7154605 | 0.05263158 | 6 | 33.37051 | 10.59359 | 3.984117 | 0.2326241525
PEJNUP_stripped | 9.77 | 7.44222 | 5.12261 | 1.452818 | 1.09121 | 0.57338 | 0.525456 | 39.09091 | 35 | 2.727273 | 18.18182 | 2.727273 | 1.818182 | 0.4545455 | 0 | 381 | 0.5537791 | 0.06976744 | 6.666667 | 24.27427 | 12.43403 | 2.930502 | 0.2735101438
PEMREG_stripped | 5.73 | 9.06566 | 7.46673 | 1.214141 | 0.798795 | 0.67994 | 0.851207 | 41.37931 | 43.10345 | 4.433498 | 7.881773 | 1.970443 | 0.9852217 | 0.2463054 | 0 | 645 | 0.4799107 | 0.04761905 | 4 | 19.91655 | 8.296382 | 1.470601 | 0.1991244817
PEVPUD_stripped | 3.57 | 14.94882 | 7.9328 | 1.884432 | 0.616949 | 0.80192 | 1.29982 | 49.26108 | 15.51724 | 0.4926108 | 25.61576 | 7.881773 | 0.9852217 | 0.2463054 | 0 | 169.5 | 0.8475 | 0.16 | 3.25 | 14.68224 | 5.697564 | 0.9160419186 | 0.2000340701
PEVQAK_stripped | 3.57 | 14.89966 | 7.90177 | 1.88561 | 0.6247 | 0.8005 | 1.28142 | 49.26108 | 15.51724 | 0.4926108 | 25.61576 | 7.881773 | 0.9852217 | 0.2463054 | 0 | 169.5 | 0.8475 | 0.16 | 3.25 | 12.18544 | 5.725743 | 0.8351422921 | 0.1992658235
PEVQEO_stripped | 3.54 | 14.84843 | 7.95842 | 1.865751 | 0.633271 | 0.79912 | 1.26189 | 44.05286 | 24.44934 | 0.4405286 | 22.90749 | 7.048458 | 0.8810573 | 0.2202643 | 0 | 145.5 | 0.7275 | 0.16 | 3.25 | 13.66047 | 5.996162485 | 0.964756874 | 0.2085690734
PEVQIS_stripped | 3.59 | 14.89178 | 7.91412 | 1.881672 | 0.618489 | 0.7972 | 1.28895 | 55.86592 | 4.189944 | 0.5586592 | 29.05028 | 8.938547 | 1.117318 | 0.2793296 | 0 | 193.5 | 0.9675 | 0.16 | 3.25 | 11.83392 | 5.506056 | 0.7843300119 | 0.1909265103
PEVQOY_stripped | 3.59 | 14.80084 | 8.04539 | 1.839667 | 0.626587 | 0.8043 | 1.28362 | 55.86592 | 4.189944 | 0.5586592 | 29.05028 | 8.938547 | 1.117318 | 0.2793296 | 0 | 193.5 | 0.9675 | 0.16 | 3.25 | 13.92956 | 5.739176242 | 0.9492333306 | 0.2033865568
PEZCII_stripped | 4.19 | 12.50889 | 10.17571 | 1.229289 | 0.995195 | 0.61116 | 0.614111 | 53.29087 | 31.84713 | 0.4246285 | 11.46497 | 1.910828 | 0.8492569 | 0.2123142 | 0 | 353 | 0.7031873 | 0.03585657 | 6 | 47.49208 | 10.05117 | 2.762301 | 0.1664739024
PIBNUK_stripped | 5 | 15.36662 | 14.16818 | 1.084587 | 0.444976 | 0.82262 | 1.84868 | 49.75124 | 27.61194 | 6.467662 | 11.9403 | 2.985075 | 0.9950249 | 0.2487562 | 0 | 145.5 | 0.7275 | 0.06 | 4 | 10.54622 | 4.440787 | 0.6090254712 | 0.1901761548
PIBNUK01_stripped | 5 | 15.36592 | 14.1708 | 1.084337 | 0.44532 | 0.82396 | 1.85027 | 49.75124 | 27.61194 | 6.467662 | 11.9403 | 2.985075 | 0.9950249 | 0.2487562 | 0 | 145.5 | 0.7275 | 0.06 | 4 | 10.21368 | 4.383469 | 0.5979680263 | 0.1883791298
PIBPAS_stripped | 4.08 | 7.46392 | 3.65098 | 2.044361 | 1.09407 | 0.53616 | 0.490061 | 40.67797 | 39.15254 | 7.118644 | 10.16949 | 2.033898 | 0.6779661 | 0.1694915 | 0 | 499 | 0.5197917 | 0.05 | 5 | 26.71415 | 10.38613 | 1.204405 | 0.112693539
PIBPAS01_stripped | 4.47 | 10.22467 | 9.87308 | 1.035611 | 0.999623 | 0.59822 | 0.598446 | 47.48858 | 25.34247 | 5.936073 | 17.3516 | 2.739726 | 0.913242 | 0.2283105 | 0 | 611 | 0.734375 | 0.05769231 | 6.333333 | 21.47035 | 8.56741 | 0.9648450057 | 0.1214551002
PIBPIA_stripped | 4.45 | 15.48217 | 14.22023 | 1.088743 | 0.480076 | 0.8262 | 1.72098 | 49.75124 | 27.61194 | 6.467662 | 11.9403 | 2.985075 | 0.9950249 | 0.2487562 | 0 | 145.5 | 0.7275 | 0.06 | 4 | 9.443521 | 4.100476 | 0.5084399646 | 0.1664529156
PIHWAG_stripped | 8.71 | 8.27692 | 7.68698 | 1.076745 | 1.39007 | 0.48228 | 0.346947 | 48.42105 | 26.84211 | 1.052632 | 12.63158 | 2.105263 | 2.105263 | 0.5263158 | 6.315789 | 799 | 0.7237319 | 0.04347826 | 6 | 50.73243 | 13.33512 | 2.605335 | 0.1784304588
PIJROR_stripped | 8.69 | 8.28927 | 3.12354 | 2.653806 | 1.39749 | 0.48808 | 0.349254 | 48.42105 | 26.84211 | 1.052632 | 12.63158 | 2.105263 | 2.105263 | 0.5263158 | 6.315789 | 799 | 0.7237319 | 0.04347826 | 6 | 61.80376 | 14.31019 | 2.54477 | 0.1941220351
PIMJEC_stripped | 9.42 | 9.76882 | 6.7271 | 1.452159 | 0.789913 | 0.66238 | 0.838548 | 46.28099 | 32.64463 | 4.132231 | 13.22314 | 1.652893 | 1.652893 | 0.4132231 | 0 | 871 | 0.6480655 | 0.03571429 | 8 | 20.51178 | 10.15512 | 2.809195 | 0.2635451253
PITYUN01_stripped | 2.93 | 6.75288 | 6.09896 | 1.107218 | 1.71624 | 0.56318 | 0.328147 | 28.4153 | 4.098361 | 20.21858 | 0 | 6.557377 | 40.43716 | 0.273224 | 0 | 387 | 0.9302885 | 0.2307692 | 0 | 25.99399 | 8.270877 | 1.679725 | 0.0559474916
PIVBEC_stripped | 4.74 | 14.79601 | 10.69706 | 1.383185 | 0.667465 | 0.7631 | 1.14328 | 48.95833 | 25.78125 | 0.5208333 | 18.75 | 4.6875 | 1.041667 | 0.2604167 | 0 | 555 | 0.7380319 | 0.09574468 | 4 | 17.56671 | 7.891165 | 2.268705109 | 0.2709787819
PIVGAE_stripped | 4.46 | 10.23133 | 3.62884 | 2.819449 | 1.51612 | 0.442 | 0.291534 | 46.30542 | 33.25123 | 3.448276 | 5.91133 | 2.955665 | 7.881773 | 0.2463054 | 0 | 1447 | 0.6414007 | 0.06382979 | 2 | 26.34464 | 14.21074 | 0.9184847485 | 0.0997418971
PIZJAJ_stripped | 3.35 | 12.16625 | 10.67981 | 1.139182 | 0.52992 | 0.76218 | 1.43829 | 79.35223 | 3.036437 | 13.36032 | 0 | 3.238866 | 0.8097166 | 0.2024291 | 0 | 770 | 0.9821429 | 0.04081633 | 0 | 13.01591 | 5.57013 | 0.8705123736 | 0.1892113915
PIZJEN_stripped | 13.57 | 11.52151 | 10.36195 | 1.111906 | 0.514538 | 0.7733 | 1.5029 | 67.69231 | 11.53846 | 13.84615 | 0 | 3.076923 | 3.076923 | 0.7692308 | 0 | 323 | 0.9176136 | 0.04545455 | 0 | 16.84568 | 5.468882 | 1.076795 | 0.1963984737
POBGOE01_stripped | 2.75 | 12.87015 | 10.41973 | 1.235171 | 0.563315 | 0.7483 | 1.32839 | 51.02506 | 38.1549 | 5.694761 | 0 | 2.733485 | 0.4555809 | 0.1138952 | 1.822323 | 562 | 0.6272321 | 0.05357143 | 0 | 13.2635 | 6.236183 | 0.893819908 | 0.2043886346
PODGEW_stripped | 7.66 | 20.77728 | 17.2249 | 1.206235 | 0.745817 | 0.72138 | 0.967234 | 46.03175 | 32.14286 | 0.7936508 | 16.66667 | 2.380952 | 1.587302 | 0.3968254 | 0 | 303 | 0.6530172 | 0.05172414 | 7 | 20.3079 | 6.238644 | 1.02932 | 0.1298426696
PODGEW01_stripped | 7.66 | 19.94186 | 15.6773 | 1.272021 | 0.750973 | 0.7226 | 0.962218 | 46.03175 | 32.14286 | 0.7936508 | 16.66667 | 2.380952 | 1.587302 | 0.3968254 | 0 | 303 | 0.6530172 | 0.05172414 | 7 | 24.34855 | 6.419191 | 1.124394 | 0.1324650264
PODGEW02_stripped | 7.66 | 19.42911 | 15.87872 | 1.223594 | 0.75002 | 0.71942 | 0.959201 | 46.03175 | 32.14286 | 0.7936508 | 16.66667 | 2.380952 | 1.587302 | 0.3968254 | 0 | 303 | 0.6530172 | 0.05172414 | 7 | 17.24526 | 6.31102 | 0.9549021966 | 0.1299909451
PODKOK_stripped | 1.24 | 18.48315 | 8.58427 | 2.153142 | 0.495574 | 0.8072 | 1.62882 | 49.05183 | 25.22124 | 10.2402 | 12.13654 | 3.034134 | 0.2528445 | 0.06321113 | 0 | 577.5 | 0.744201 | 0.06185567 | 4 | 15.03482 | 6.547565 | 1.696834 | 0.2907697139
PODKUQ_stripped | 1.18 | 22.30042 | 8.90709 | 2.503671 | 0.430838 | 0.83148 | 1.92991 | 50.99415 | 26.14035 | 8.538012 | 11.22807 | 2.807018 | 0.2339181 | 0.05847953 | 0 | 649.5 | 0.7448394 | 0.05504587 | 4 | 15.45958 | 6.313464 | 1.677498 | 0.3078639376
PODXOX_stripped | 8.97 | 6.95547 | 2.25149 | 3.089274 | 1.18442 | 0.4713 | 0.397917 | 44.27481 | 37.78626 | 11.45038 | 0 | 1.526718 | 4.580153 | 0.3816794 | 0 | 400 | 0.5747126 | 0.03448276 | 0 | 34.33498 | 11.99087 | 1.25086 | 0.0967263021
POGCOF_stripped | 1.47 | 17.22097 | 14.47043 | 1.19008 | 0.886613 | 0.64774 | 0.730578 | 36.03604 | 41.11969 | 9.395109 | 6.177606 | 1.544402 | 4.890605 | 0.06435006 | 0.7722008 | 482 | 0.4303571 | 0.04285714 | 4 | 28.31167 | 10.07074 | 1.118148 | 0.1515385872
POGDAS_stripped | 1.47 | 17.59561 | 13.07054 | 1.346204 | 0.870739 | 0.6488 | 0.745114 | 36.52618 | 40.8046 | 9.323116 | 8.429119 | 1.532567 | 2.554278 | 0.06385696 | 0.7662835 | 506 | 0.4423077 | 0.04195804 | 5.5 | 27.78536 | 9.39774 | 1.155195 | 0.1356348049
POHWIU_stripped | 5.6 | 15.94965 | 10.39364 | 1.534559 | 0.48824 | 0.78892 | 1.61585 | 53.84615 | 30.51282 | 2.564103 | 9.230769 | 2.564103 | 1.025641 | 0.2564103 | 0 | 603 | 0.7178571 | 0.04761905 | 3.6 | 18.63099 | 5.884639 | 1.272859 | 0.2478260802
POMMAH_stripped | 2.47 | 14.83525 | 11.96507 | 1.23988 | 1.2947 | 0.68738 | 0.530919 | 37.43842 | 27.3399 | 6.403941 | 12.80788 | 8.866995 | 6.896552 | 0.2463054 | 0 | 387 | 0.6365132 | 0.2368421 | 1.444444 | 43.45418 | 12.81659 | 2.39561 | 0.2457795543
POXHER_stripped | 1.18 | 13.61005 | 8.01869 | 1.697291 | 0.818892 | 0.657 | 0.802303 | 41.15884 | 40.30969 | 9.69031 | 5.194805 | 3.396603 | 0.1998002 | 0.04995005 | 0 | 421.5 | 0.5115291 | 0.08252427 | 1.529412 | 22.45279 | 11.41224 | 1.500986 | 0.221304817
PUFQIS_stripped | 3.97 | 9.31253 | 4.54204 | 2.050297 | 1.08603 | 0.6436 | 0.592619 | 40.553 | 29.26267 | 3.225806 | 19.35484 | 6.451613 | 0.921659 | 0.2304147 | 0 | 338.5 | 0.6410985 | 0.1590909 | 3 | 22.50648 | 10.74372 | 2.589059 | 0.2602310515
PUFQOY_stripped | 4.96 | 12.63195 | 11.15811 | 1.132087 | 0.745409 | 0.72134 | 0.967711 | 42.63959 | 31.21827 | 3.553299 | 17.25888 | 4.060914 | 1.015228 | 0.2538071 | 0 | 320.5 | 0.6359127 | 0.0952381 | 4.25 | 15.75033 | 7.616435418 | 1.393873 | 0.2170676374
PUFRIT_stripped | 3.91 | 12.45225 | 8.27946 | 1.503993 | 0.909266 | 0.71042 | 0.781312 | 39.26941 | 28.99543 | 3.196347 | 21.00457 | 6.392694 | 0.913242 | 0.2283105 | 0 | 326.5 | 0.6327519 | 0.1627907 | 3.285714 | 18.59384 | 8.375918 | 1.881375 | 0.2091038169
PUFYEW_stripped | 3.08 | 11.88575 | 6.23955 | 1.904905 | 0.732202 | 0.70976 | 0.96935 | 45.42773 | 32.30088 | 12.68437 | 7.079646 | 1.769912 | 0.5899705 | 0.1474926 | 0 | 398 | 0.6461039 | 0.03896104 | 4 | 17.02797 | 7.546101 | 1.302768 | 0.1793790358
PUGPEO_stripped | 5.5 | 8.26732 | 4.19124 | 1.972524 | 1.19719 | 0.59358 | 0.495812 | 41.95804 | 24.82517 | 3.496503 | 25.17483 | 2.797203 | 1.398601 | 0.3496503 | 0 | 508 | 0.7055556 | 0.06666667 | 9 | 25.17722 | 11.21882 | 1.917561 | 0.1455991458
PUGSER_stripped | 4.71 | 10.17604 | 5.0886 | 1.999772 | 1.0643 | 0.63818 | 0.599622 | 38.91892 | 31.08108 | 1.621622 | 20.54054 | 6.486486 | 1.081081 | 0.2702703 | 0 | 260.5 | 0.6030093 | 0.1666667 | 3.166667 | 20.37976 | 10.33019 | 2.048893 | 0.2174132636
PUGSIV_stripped | 4.62 | 10.61259 | 5.12915 | 2.069074 | 1.08272 | 0.63412 | 0.58567 | 40.64171 | 29.67914 | 1.604278 | 20.32086 | 6.417112 | 1.069519 | 0.2673797 | 0 | 290.5 | 0.6370614 | 0.1578947 | 3.166667 | 17.35602 | 9.488497 | 1.437878 | 0.1864004604
PUGSOB_stripped | 4.49 | 10.70091 | 8.75094 | 1.22283 | 1.11311 | 0.61214 | 0.549938 | 42.63959 | 30.20305 | 1.522843 | 18.27411 | 6.091371 | 1.015228 | 0.2538071 | 0 | 326.5 | 0.6478175 | 0.1428571 | 3 | 20.65047 | 10.31678 | 1.576809 | 0.189525863
PUGSUH_stripped | 4.53 | 10.02822 | 5.35688 | 1.872026 | 1.07845 | 0.62984 | 0.584024 | 41.45078 | 29.79275 | 1.554404 | 19.68912 | 6.217617 | 1.036269 | 0.2590674 | 0 | 308.5 | 0.6427083 | 0.15 | 3.166667 | 19.43973 | 9.623114 | 1.554845 | 0.1622569187
PUJQEQ_stripped | 4.84 | 7.56759 | 6.18465 | 1.223608 | 0.904588 | 0.59032 | 0.652584 | 38.61004 | 39.96139 | 9.65251 | 9.266409 | 1.544402 | 0.7722008 | 0.1930502 | 0 | 387 | 0.48375 | 0.04 | 6 | 22.05665 | 9.848687 | 1.635493 | 0.1925246957
PULMAM_stripped | 10.82 | 7.98939 | 3.18869 | 2.50554 | 1.10417 | 0.55216 | 0.500069 | 41.23711 | 32.47423 | 5.154639 | 14.43299 | 2.061856 | 2.061856 | 0.5154639 | 2.061856 | 583 | 0.6072917 | 0.05 | 7 | 28.56453 | 11.53666 | 2.610685 | 0.1685826986
PUNZEF_stripped | 2.46 | 9.52062 | 6.50728 | 1.463072 | 1.03503 | 0.60688 | 0.586343 | 47.35516 | 32.11587 | 6.297229 | 0 | 1.511335 | 10.57935 | 1.133501 | 1.007557 | 498 | 0.662234 | 0.03191489 | 0 | 28.75634 | 13.90202 | 3.502588 | 0.3015500996
PURQOJ_stripped | 3.1 | 11.31276 | 6.83775 | 1.654457 | 0.874147 | 0.6812 | 0.779274 | 42.61168 | 23.19588 | 12.71478 | 16.49485 | 4.123711 | 0.6872852 | 0.1718213 | 0 | 181.5 | 0.7318548 | 0.09677419 | 4 | 17.39092 | 8.22773 | 1.357474 | 0.1702628259
PURQUP_stripped | 2.08 | 10.7045 | 8.12598 | 1.317318 | 0.886395 | 0.67916 | 0.766204 | 42.29885 | 23.7931 | 12.64368 | 16.55172 | 4.137931 | 0.4597701 | 0.1149425 | 0 | 265.5 | 0.7214674 | 0.09782609 | 4 | 30.16849 | 13.46198 | 1.756652 | 0.2298089085
PUZLOM_stripped | 1.57 | 16.85672 | 8.38213 | 2.011031 | 0.455588 | 0.80318 | 1.76295 | 46.81481 | 29.55556 | 17.92593 | 0 | 1.777778 | 0.2962963 | 0.07407407 | 3.555556 | 433.5 | 0.6859177 | 0.03797468 | 0 | 12.13124 | 6.153386 | 1.429516 | 0.2974889895
PUZLUS_stripped | 2.13 | 15.08737 | 8.39804 | 1.796535 | 0.688818 | 0.70052 | 1.01699 | 45.51422 | 29.64989 | 13.34792 | 0 | 1.31291 | 0.4376368 | 0.1094092 | 9.628009 | 281.5 | 0.6766827 | 0.02884615 | 0 | 15.40789 | 7.492927 | 1.031863 | 0.186518205
QAGQEW_stripped | 0.62 | 16.49667 | 9.14793 | 1.803323 | 1.01159 | 0.69272 | 0.684782 | 50.68063 | 10.8377 | 0.104712 | 22.6178 | 5.445026 | 0.2094241 | 0.05235602 | 10.05236 | 865.5 | 0.8941116 | 0.107438 | 4.153846 | 24.72687 | 9.382183453 | 2.538075 | 0.1760843006
QALGUH_stripped | 19.58 | 7.80921 | 3.19051 | 2.447637 | 1.23672 | 0.5143 | 0.415858 | 39.21569 | 30.39216 | 1.960784 | 19.60784 | 3.921569 | 3.921569 | 0.9803922 | 0 | 393 | 0.6140625 | 0.1 | 5 | 35.84811 | 12.12941 | 1.887812 | 0.115805678
QATDAQ_stripped | 8.03 | 7.19652 | 5.27001 | 1.365561 | 0.667068 | 0.69766 | 1.04586 | 44.44444 | 36.27451 | 8.496732 | 7.843137 | 1.30719 | 1.30719 | 0.3267974 | 0 | 484 | 0.5931373 | 0.02941176 | 6 | 16.76504 | 8.182723 | 1.911583 | 0.2778636689
QATHOK_stripped | 3.42 | 12.02193 | 8.59339 | 1.398974 | 1.03 | 0.65274 | 0.633728 | 46.66667 | 25.625 | 7.916667 | 15 | 3.75 | 0.8333333 | 0.2083333 | 0 | 326 | 0.7276786 | 0.08035714 | 4 | 19.58126 | 8.914548 | 1.579429 | 0.1601953512
QIWCOQ_stripped | 11.18 | 7.90537 | 6.36708 | 1.241601 | 0.999282 | 0.5812 | 0.581618 | 45.54455 | 33.16832 | 8.910891 | 7.920792 | 1.980198 | 1.980198 | 0.4950495 | 0 | 703 | 0.6367754 | 0.04347826 | 4 | 30.41542 | 11.48712 | 3.731552 | 0.2352033243
QIWDEH_stripped | 10.93 | 8.49014 | 3.68474 | 2.304135 | 0.991778 | 0.5669 | 0.5716 | 44.66019 | 32.52427 | 8.737864 | 9.708738 | 1.941748 | 1.941748 | 0.4854369 | 0 | 703 | 0.6367754 | 0.04347826 | 5 | 28.63089 | 11.40769 | 3.21278 | 0.2167722312
QIXSUN_stripped | 2.01 | 7.92933 | 6.26195 | 1.266272 | 1.03989 | 0.5471 | 0.526112 | 42.56121 | 34.18079 | 19.39736 | 0 | 3.389831 | 0.3766478 | 0.09416196 | 0 | 1083 | 0.5990044 | 0.07964602 | 0 | 20.61661 | 8.402634 | 0.4815466121 | 0.0663963627
QOFLAA_stripped | 3.91 | 5.53649 | 4.86681 | 1.137601 | 1.60286 | 0.61862 | 0.385946 | 25.17483 | 16.43357 | 17.48252 | 22.37762 | 16.78322 | 1.398601 | 0.3496503 | 0 | 389 | 0.6753472 | 0.6666667 | 1.333333 | 33.58552 | 9.334554 | 2.447885 | 0.0536561034
QOMGEG_stripped | 11.9 | 8.41907 | 6.79659 | 1.23872 | 0.904586 | 0.61196 | 0.676508 | 45.26316 | 34.21053 | 7.368421 | 8.421053 | 2.105263 | 2.105263 | 0.5263158 | 0 | 482.5 | 0.623385 | 0.04651163 | 4 | 24.67919 | 10.73621 | 2.482834 | 0.2254797524
QOMGIK_stripped | 5.98 | 9.22516 | 6.8583 | 1.345109 | 0.804118 | 0.65564 | 0.815353 | 47.12042 | 34.29319 | 6.806283 | 8.376963 | 2.094241 | 1.04712 | 0.2617801 | 0 | 459 | 0.6375 | 0.04444444 | 4 | 19.36326 | 9.072543 | 1.900348 | 0.231214471
QOMGOQ_stripped | 5.41 | 9.82138 | 6.4421 | 1.524562 | 0.779007 | 0.66834 | 0.857939 | 49.30233 | 34.18605 | 6.046512 | 7.44186 | 1.860465 | 0.9302326 | 0.2325581 | 0 | 555 | 0.6544811 | 0.03773585 | 4 | 19.06896 | 9.315996 | 2.341908 | 0.2716907058
QOQWOK_stripped | 11.13 | 8.39175 | 6.59132 | 1.273152 | 1.07722 | 0.50454 | 0.468374 | 47.70642 | 36.23853 | 4.587156 | 7.33945 | 1.834862 | 1.834862 | 0.4587156 | 0 | 775 | 0.6209936 | 0.03846154 | 4 | 33.77288 | 12.12248 | 2.16378 | 0.196814133
QOQWOK01_stripped | 11.13 | 8.63633 | 4.34978 | 1.985464 | 1.05258 | 0.51964 | 0.493683 | 47.70642 | 36.23853 | 4.587156 | 7.33945 | 1.834862 | 1.834862 | 0.4587156 | 0 | 775 | 0.6209936 | 0.03846154 | 4 | 30.06103 | 12.0925 | 2.545694159 | 0.2191206372
QOSXOM_stripped | 1.69 | 11.07473 | 5.63622 | 1.964922 | 1.06565 | 0.57596 | 0.540475 | 70.15945 | 1.708428 | 22.09567 | 0 | 5.46697 | 0.4555809 | 0.1138952 | 0 | 1218 | 0.9886364 | 0.07792208 | 0 | 27.51058 | 15.40249 | 1.486063 | 0.2644702618
QOTZEG_stripped | 14.04 | 6.97603 | 2.09244 | 3.333921 | 1.77145 | 0.4279 | 0.241554 | 41.50943 | 25.4717 | 1.886792 | 22.64151 | 3.773585 | 3.773585 | 0.9433962 | 0 | 550 | 0.6944444 | 0.09090909 | 6 | 54.52537 | 17.36465 | 2.132158 | 0.1423744668
QOVDAH_stripped | 6.27 | 9.823 | 5.40031 | 1.81897 | 1.42923 | 0.53038 | 0.371096 | 32.29167 | 7.8125 | 10.41667 | 28.125 | 9.375 | 2.083333 | 0.5208333 | 9.375 | 219 | 0.8830645 | 0.2903226 | 3 | 35.37335 | 10.00367 | 3.815412 | 0.0875792527
QOVDEL_stripped | 6.27 | 9.83275 | 4.11508 | 2.389443 | 1.43867 | 0.51982 | 0.361319 | 32.29167 | 7.8125 | 10.41667 | 28.125 | 9.375 | 2.083333 | 0.5208333 | 9.375 | 219 | 0.8830645 | 0.2903226 | 3 | 36.00763 | 9.477572 | 3.458706 | 0.0795367997
QOZSIJ_stripped | 4.41 | 9.51217 | 8.22575 | 1.156389 | 0.768213 | 0.65544 | 0.8532 | 53.13653 | 33.76384 | 4.797048 | 5.904059 | 1.476015 | 0.7380074 | 0.1845018 | 0 | 787 | 0.6831597 | 0.02777778 | 4 | 18.22567 | 9.328974753 | 2.46629 | 0.2930976617
QULMIU_stripped | 3.88 | 10.30348 | 9.60293 | 1.072952 | 1.59045 | 0.49796 | 0.313093 | 37.2549 | 30.14706 | 4.901961 | 22.05882 | 4.411765 | 0.9803922 | 0.245098 | 0 | 272.5 | 0.5975877 | 0.1184211 | 5 | 24.7959 | 10.81276 | 1.472502 | 0.1144688279
QUNVUS_stripped | 6.74 | 9.5542 | 5.63014 | 1.696974 | 0.918726 | 0.5717 | 0.622274 | 58.37838 | 34.32432 | 0.5405405 | 4.324324 | 1.081081 | 1.081081 | 0.2702703 | 0 | 916 | 0.7067901 | 0.01851852 | 4 | 23.53759 | 11.26525 | 1.958099 | 0.231019255
QUNXEE_stripped | 6.41 | 6.49368 | 6.19852 | 1.047618 | 1.45525 | 0.4769 | 0.327711 | 41.13475 | 30.85106 | 13.47518 | 8.510638 | 2.836879 | 2.836879 | 0.3546099 | 0 | 581 | 0.6260776 | 0.06896552 | 3 | 20.35155 | 11.46967 | 1.316313 | 0.1396464273
RACHUA_stripped | 1.55 | 10.96427 | 9.26911 | 1.182883 | 0.773115 | 0.69574 | 0.899918 | 48.66385 | 36.49789 | 0.140647 | 10.97046 | 3.375527 | 0.281294 | 0.07032349 | 0 | 1731 | 0.6253613 | 0.06936416 | 3.25 | 15.5956 | 7.502259 | 1.117297 | 0.1875836312
RACHUA01_stripped | 4.51 | 12.36518 | 8.87779 | 1.392822 | 0.7494 | 0.7027 | 0.937683 | 47.77328 | 37.04453 | 0.4048583 | 10.52632 | 3.238866 | 0.8097166 | 0.2024291 | 0 | 579 | 0.6133475 | 0.06779661 | 3.25 | 15.05975 | 7.075325 | 1.017125 | 0.1751474116
RAXXEV_stripped | 2.67 | 7.74812 | 4.34651 | 1.782607 | 1.88932 | 0.54702 | 0.289532 | 42.61168 | 23.19588 | 12.71478 | 16.49485 | 4.123711 | 0.6872852 | 0.1718213 | 0 | 542.5 | 0.7291667 | 0.09677419 | 4 | 36.47867 | 15.32627 | 3.835675 | 0.4798299607
RAYFAA_stripped | 1.42 | 15.81183 | 9.46026 | 1.671395 | 0.973157 | 0.6947 | 0.713863 | 31.98459 | 18.78613 | 24.47013 | 13.87283 | 6.936416 | 0.3853565 | 0.09633911 | 3.468208 | 470 | 0.7078313 | 0.2168675 | 2 | 23.15719 | 8.156204 | 2.308261 | 0.1527248944
RAYKEJ_stripped | 5.69 | 9.58596 | 7.36465 | 1.301618 | 1.08702 | 0.52558 | 0.483505 | 47.61905 | 35 | 6.190476 | 8.571429 | 1.428571 | 0.952381 | 0.2380952 | 0 | 507 | 0.63375 | 0.03 | 6 | 28.16797 | 11.20901 | 1.702418 | 0.1697614726
RAYKIN_stripped | 5.69 | 9.47797 | 7.12452 | 1.330331 | 1.09721 | 0.51908 | 0.473092 | 47.61905 | 35 | 6.190476 | 8.571429 | 1.428571 | 0.952381 | 0.2380952 | 0 | 507 | 0.63375 | 0.03 | 6 | 25.7702 | 11.65367 | 2.044219 | 0.1793433722
RAYMIP_stripped | 7.56 | 13.47425 | 9.80305 | 1.374496 | 0.543931 | 0.78752 | 1.44783 | 52.63158 | 32.70677 | 0.7518797 | 9.774436 | 2.255639 | 1.503759 | 0.3759398 | 0 | 387 | 0.6910714 | 0.04285714 | 4.333333 | 20.3965 | 6.944377 | 2.876697 | 0.2862586838
RAYMOV_stripped | 8.6 | 13.90455 | 9.63702 | 1.442827 | 0.463877 | 0.79154 | 1.70636 | 52.63158 | 32.70677 | 0.7518797 | 9.774436 | 2.255639 | 1.503759 | 0.3759398 | 0 | 387 | 0.6910714 | 0.04285714 | 4.333333 | 16.96072 | 5.837731 | 1.43992 | 0.2641774301
REFKOD_stripped | 12.41 | 7.49602 | 2.67347 | 2.803854 | 1.05084 | 0.5501 | 0.523488 | 39.56044 | 34.61538 | 9.89011 | 10.98901 | 2.197802 | 2.197802 | 0.5494505 | 0 | 365.5 | 0.5640432 | 0.05555556 | 5 | 22.7527 | 11.02798 | 1.602362 | 0.1574982693
REGREC_stripped | 6.81 | 6.47302 | 4.39899 | 1.471479 | 1.22287 | 0.63034 | 0.515461 | 39.60396 | 19.30693 | 0.990099 | 27.72277 | 9.90099 | 1.980198 | 0.4950495 | 0 | 243 | 0.759375 | 0.25 | 2.8 | 22.25212 | 10.58755 | 1.612013 | 0.1256156419
REGXOS_stripped | 1.64 | 19.50731 | 7.12452 | 2.738053 | 0.937557 | 0.65608 | 0.699776 | 28.51638 | 19.9422 | 27.93834 | 18.49711 | 4.624277 | 0.3853565 | 0.09633911 | 0 | 193.5 | 0.6537162 | 0.1621622 | 4 | 16.80281 | 8.250486 | 0.9049138101 | 0.1434637112
REGYOT_stripped | 0.75 | 17.69126 | 10.17012 | 1.739533 | 0.70033 | 0.73948 | 1.0559 | 55.09372 | 24.08313 | 0.08149959 | 15.64792 | 3.91198 | 1.140994 | 0.0407498 | 0 | 1057.5 | 0.7821746 | 0.07100592 | 4 | 18.87089 | 9.377674 | 2.966338876 | 0.3553660723
REHHET_stripped | 2.87 | 8.42834 | 7.30081 | 1.154439 | 1.01794 | 0.66936 | 0.657561 | 49.4382 | 23.78277 | 3.370787 | 17.97753 | 4.494382 | 0.7490637 | 0.1872659 | 0 | 803 | 0.7604167 | 0.09090909 | 4 | 18.74448 | 9.370853 | 1.925128 | 0.2236032247
REHHOD_stripped | 2.87 | 9.49791 | 7.32511 | 1.296624 | 1.00771 | 0.67038 | 0.66525 | 49.4382 | 23.78277 | 3.370787 | 17.97753 | 4.494382 | 0.7490637 | 0.1872659 | 0 | 803 | 0.7604167 | 0.09090909 | 4 | 19.30778 | 9.548952 | 1.890266572 | 0.2289198138
REJPIH_stripped | 12.32 | 9.30312 | 6.04887 | 1.537993 | 0.67729 | 0.68712 | 1.01451 | 43.6019 | 38.38863 | 3.791469 | 11.37441 | 0.4739336 | 1.895735 | 0.4739336 | 0 | 413 | 0.5611413 | 0.01086957 | 24 | 18.26817 | 8.863075 | 2.06073 | 0.2401174091
REPCIZ_stripped | 1.02 | 8.96956 | 8.07626 | 1.110608 | 0.981203 | 0.67052 | 0.683365 | 48.6618 | 29.37956 | 0.1216545 | 17.51825 | 4.014599 | 0.243309 | 0.06082725 | 0 | 559.5 | 0.699375 | 0.0825 | 4.363636 | 17.14548 | 8.505038 | 1.030083 | 0.1642133248
REQBAS_stripped | 10.17 | 5.06811 | 2.47247 | 2.049817 | 1.88552 | 0.40318 | 0.213829 | 40 | 27.85714 | 7.142857 | 11.42857 | 4.285714 | 8.571429 | 0.7142857 | 0 | 439 | 0.6532738 | 0.1071429 | 2.666667 | 68.29155 | 17.10922 | 1.743377 | 0.0354395225
REQBEW_stripped | 10.18 | 4.81271 | 2.46613 | 1.951523 | 1.88089 | 0.40148 | 0.213452 | 40 | 27.85714 | 7.142857 | 11.42857 | 4.285714 | 8.571429 | 0.7142857 | 0 | 439 | 0.6532738 | 0.1071429 | 2.666667 | 41.6076 | 15.33873 | 1.054369 | 0.0243284267
REQBIA_stripped | 10.23 | 6.3515 | 2.38324 | 2.665069 | 1.8665 | 0.40228 | 0.215526 | 40 | 27.85714 | 7.142857 | 11.42857 | 4.285714 | 8.571429 | 0.7142857 | 0 | 439 | 0.6532738 | 0.1071429 | 2.666667 | 61.98019 | 16.17543 | 1.708951406 | 0.043157263
REQBOG_stripped | 10.25 | 5.08799 | 2.18905 | 2.324291 | 1.86431 | 0.40118 | 0.21519 | 40 | 27.85714 | 7.142857 | 11.42857 | 4.285714 | 8.571429 | 0.7142857 | 0 | 439 | 0.6532738 | 0.1071429 | 2.666667 | 40.98867 | 15.10735 | 1.293575 | 0.027285579
REWNEO_stripped | 1.46 | 19.40546 | 6.76694 | 2.867686 | 0.586884 | 0.78478 | 1.3372 | 47.47967 | 20.73171 | 11.86992 | 15.60976 | 3.902439 | 0.3252033 | 0.08130081 | 0 | 457.5 | 0.7833904 | 0.08219178 | 4 | 16.43571 | 7.337458 | 1.95554 | 0.2918743527
REWNEO01_stripped | 1.46 | 18.51441 | 6.94364 | 2.666384 | 0.6065 | 0.77806 | 1.28287 | 47.47967 | 20.73171 | 11.86992 | 15.60976 | 3.902439 | 0.3252033 | 0.08130081 | 0 | 457.5 | 0.7833904 | 0.08219178 | 4 | 16.29071 | 7.484921 | 2.061529 | 0.2931335978
REXDOP_stripped | 3.16 | 8.88303 | 4.1526 | 2.139149 | 1.42927 | 0.57172 | 0.400009 | 42.7907 | 33.25581 | 11.62791 | 2.790698 | 2.790698 | 6.511628 | 0.2325581 | 0 | 451 | 0.6127717 | 0.06521739 | 1 | 22.50137 | 9.86274 | 1.022656 | 0.1125685714
REYJEM_stripped | 9.27 | 8.75541 | 6.1584 | 1.421702 | 0.975936 | 0.61734 | 0.632562 | 38.7931 | 37.5 | 2.586207 | 17.24138 | 1.724138 | 1.724138 | 0.4310345 | 0 | 187 | 0.5194444 | 0.04444444 | 10 | 30.09157 | 15.50321 | 3.191483 | 0.431333847
REZXIE_stripped | 15.01 | 8.6356 | 4.61316 | 1.871949 | 1.18476 | 0.53588 | 0.452313 | 42.30769 | 14.42308 | 1.923077 | 30.76923 | 5.769231 | 3.846154 | 0.9615385 | 0 | 293 | 0.8323864 | 0.1363636 | 5.333333 | 28.52092 | 10.28863 | 1.675494 | 0.0923439919
REZXIE01_stripped | 15.01 | 8.43876 | 3.33586 | 2.52971 | 1.18477 | 0.53716 | 0.453386 | 42.30769 | 14.42308 | 1.923077 | 30.76923 | 5.769231 | 3.846154 | 0.9615385 | 0 | 293 | 0.8323864 | 0.1363636 | 5.333333 | 27.33191 | 10.53222 | 1.775109 | 0.1054109994
RIFDUG01_stripped | 2.26 | 13.01433 | 6.82629 | 1.906501 | 0.887605 | 0.7174 | 0.808242 | 45.25994 | 16.97248 | 0.3058104 | 29.3578 | 7.33945 | 0.6116208 | 0.1529052 | 0 | 241.5 | 0.8158784 | 0.1621622 | 4 | 23.59672 | 11.90291 | 2.23671 | 0.3403852673
RIFLUP_stripped | 2.08 | 11.52194 | 7.55001 | 1.526083 | 0.84303 | 0.64576 | 0.765999 | 47.26631 | 38.00705 | 7.231041 | 5.643739 | 1.410935 | 0.3527337 | 0.08818342 | 0 | 642 | 0.5988806 | 0.02985075 | 4 | 24.40276 | 11.06274 | 1.684865 | 0.2139836522
RIFMOK_stripped | 2.09 | 11.74025 | 9.92431 | 1.182979 | 0.825926 | 0.6531 | 0.790749 | 47.26631 | 38.00705 | 7.231041 | 5.643739 | 1.410935 | 0.3527337 | 0.08818342 | 0 | 642 | 0.5988806 | 0.02985075 | 4 | 25.15585 | 10.83798 | 1.577781 | 0.2060252839
RIFTAD_stripped | 0.89 | 11.71095 | 9.62434 | 1.216806 | 0.854092 | 0.64812 | 0.758841 | 35.45788 | 46.26374 | 14.13919 | 0 | 1.758242 | 2.344322 | 0.03663004 | 0 | 337.5 | 0.348657 | 0.04958678 | 0 | 31.75922 | 15.91432 | 1.3427 | 0.2419306748
RIKDUM_stripped | 7.54 | 7.63669 | 3.77934 | 2.020641 | 1.17813 | 0.4901 | 0.415999 | 47.05882 | 32.35294 | 7.189542 | 10.45752 | 1.30719 | 1.30719 | 0.3267974 | 0 | 568 | 0.6574074 | 0.02777778 | 8 | 30.60595 | 16.10588 | 2.686946 | 0.3777414916
RIKFAU_stripped | 7.61 | 7.33067 | 3.70005 | 1.981235 | 1.21816 | 0.47024 | 0.386026 | 47.05882 | 32.35294 | 7.189542 | 10.45752 | 1.30719 | 1.30719 | 0.3267974 | 0 | 568 | 0.6574074 | 0.02777778 | 8 | 30.0744 | 16.39257 | 2.657889 | 0.3693783387
RIKFEY_stripped | 7.64 | 7.55198 | 3.84268 | 1.96529 | 1.16004 | 0.48518 | 0.418244 | 47.05882 | 32.35294 | 7.189542 | 10.45752 | 1.30719 | 1.30719 | 0.3267974 | 0 | 568 | 0.6574074 | 0.02777778 | 8 | 27.84574 | 15.7486 | 2.697196 | 0.3651485704
RIPKIM_stripped | 8.28 | 7.16555 | 2.26782 | 3.159664 | 1.40533 | 0.4234 | 0.301282 | 36.36364 | 41.60839 | 6.293706 | 11.18881 | 2.797203 | 1.398601 | 0.3496503 | 0 | 268 | 0.4294872 | 0.07692308 | 4 | 23.10221 | 10.49226 | 0.3294407218 | 0.0370051555
RIPKIM01_stripped | 8.28 | 7.23442 | 2.31907 | 3.119535 | 1.37093 | 0.44148 | 0.32203 | 36.36364 | 41.60839 | 6.293706 | 11.18881 | 2.797203 | 1.398601 | 0.3496503 | 0 | 268 | 0.4294872 | 0.07692308 | 4 | 20.96741 | 10.21819 | 0.3518337966 | 0.0381841403
RIPKOS_stripped | 8.28 | 7.1654 | 2.35086 | 3.047991 | 1.36821 | 0.43654 | 0.319058 | 36.36364 | 41.60839 | 6.293706 | 11.18881 | 2.797203 | 1.398601 | 0.3496503 | 0 | 268 | 0.4294872 | 0.07692308 | 4 | 22.82325 | 10.30782 | 0.3100653593 | 0.0385262291
RIYBIM_stripped | 1.39 | 7.1375 | 6.70701 | 1.064185 | 1.58867 | 0.544 | 0.342426 | 47.05882 | 31.26362 | 11.54684 | 0 | 3.485839 | 6.535948 | 0.1089325 | 0 | 578 | 0.6689815 | 0.07407407 | 0 | 22.87085 | 10.49347 | 1.513998 | 0.1344844323
RIYBOS_stripped | 1.47 | 7.58482 | 6.45856 | 1.174383 | 1.50135 | 0.54838 | 0.365259 | 47.47253 | 31.53846 | 11.64835 | 0 | 2.637363 | 6.593407 | 0.1098901 | 0 | 578 | 0.6689815 | 0.05555556 | 0 | 18.26951 | 10.09699 | 1.201985 | 0.1329879715
ROGMEG_stripped | 1.43 | 7.85108 | 5.44783 | 1.441139 | 1.3631 | 0.54966 | 0.403243 | 42.50364 | 33.69723 | 2.474527 | 16.30277 | 4.657933 | 0.2911208 | 0.0727802 | 0 | 1411 | 0.604024 | 0.109589 | 3.5 | 29.29477 | 12.84233 | 3.187562 | 0.2740197833
ROQVIE_stripped | 17.01 | 8.18397 | 4.36726 | 1.873937 | 1.07982 | 0.58262 | 0.539555 | 39.34426 | 31.96721 | 21.31148 | 0 | 3.278689 | 3.278689 | 0.8196721 | 0 | 457 | 0.5950521 | 0.08333333 | 0 | 29.95624 | 11.39902 | 2.352731 | 0.1840059293
RORVAX_stripped | 18.53 | 6.42929 | 4.31032 | 1.491604 | 0.895229 | 0.62198 | 0.694772 | 42.73504 | 33.33333 | 1.709402 | 15.38462 | 2.564103 | 3.418803 | 0.8547009 | 0 | 367 | 0.6116667 | 0.06 | 6 | 30.13669 | 11.89087 | 6.027984 | 0.4366898435
RUBBOH_stripped | 5.36 | 10.86811 | 6.37925 | 1.703666 | 0.703367 | 0.73718 | 1.04807 | 48.61878 | 30.66298 | 0.5524862 | 14.36464 | 4.41989 | 1.104972 | 0.2762431 | 0 | 242 | 0.6875 | 0.09090909 | 3.25 | 23.27321 | 9.735159 | 1.911567 | 0.2781148565
RUBDUP_stripped | 3.3 | 21.09202 | 19.24254 | 1.096114 | 0.309057 | 0.86216 | 2.78965 | 62.46246 | 27.47748 | 0.3003003 | 7.207207 | 1.801802 | 0.6006006 | 0.1501502 | 0 | 325.5 | 0.7824519 | 0.02884615 | 4 | 11.36407 | 4.412512 | 0.8594075268 | 0.2594539752
RUBYUK_stripped | 5.92 | 16.13361 | 12.69665 | 1.270698 | 0.357347 | 0.86278 | 2.4144 | 64.95726 | 6.410256 | 0.8547009 | 20.51282 | 5.128205 | 1.709402 | 0.4273504 | 0 | 579 | 0.9523026 | 0.07894737 | 4 | 15.99516 | 3.603084 | 1.131148 | 0.2101533208
RUFZID_stripped | 4.82 | 10.67067 | 8.77989 | 1.215353 | 0.839651 | 0.69526 | 0.828035 | 37.43842 | 34.23645 | 9.359606 | 12.80788 | 4.926108 | 0.9852217 | 0.2463054 | 0 | 331 | 0.5444079 | 0.1315789 | 2.6 | 22.91885 | 9.362574 | 2.17909 | 0.1976615393
RUGZAW_stripped | 6.44 | 9.17489 | 6.16721 | 1.487689 | 0.993955 | 0.58888 | 0.592461 | 46.24277 | 33.23699 | 9.82659 | 6.936416 | 2.312139 | 1.156069 | 0.2890173 | 0 | 821 | 0.64140625 | 0.05 | 3 | 24.16313 | 12.11132 | 3.280023 | 0.2631581556
RUKDIM_stripped | 2.44 | 15.69632 | 8.76922 | 1.789933 | 0.556671 | 0.79034 | 1.41976 | 51.71504 | 27.30871 | 0.2638522 | 16.88654 | 3.166227 | 0.5277045 | 0.1319261 | 0 | 289.5 | 0.7385204 | 0.06122449 | 5.333333 | 14.24193 | 6.448683 | 0.9694074008 | 0.2062636654
RUKDOS_stripped | 1.99 | 15.63702 | 8.75401 | 1.786269 | 0.691187 | 0.78624 | 1.13752 | 51.71504 | 27.30871 | 0.2638522 | 16.88654 | 3.166227 | 0.5277045 | 0.1319261 | 0 | 289.5 | 0.7385204 | 0.06122449 | 5.333333 | 14.2142 | 6.448867 | 0.7451224215 | 0.1635097979
RULFUB_stripped | 4.88 | 8.69962 | 6.40669 | 1.357896 | 1.07039 | 0.585 | 0.546531 | 44.13146 | 34.50704 | 3.286385 | 13.14554 | 3.755869 | 0.9389671 | 0.2347418 | 0 | 917 | 0.6097074 | 0.08510638 | 3.5 | 24.89852 | 13.10816806 | 2.056522236 | 0.2652625514
RULMUI_stripped | 2.78 | 12.15993 | 7.21921 | 1.684385 | 0.79935 | 0.67744 | 0.847488 | 45.27363 | 35.69652 | 4.228856 | 11.44279 | 2.736318 | 0.4975124 | 0.1243781 | 0 | 883 | 0.606456 | 0.06043956 | 4.181818 | 18.09561 | 8.795829 | 1.464717 | 0.2083533933
RUTNOK_stripped | 1.69 | 25.04849 | 12.94659 | 1.934756 | 0.280382 | 0.8812 | 3.14286 | 44.6959 | 38.4017 | 6.930693 | 7.355021 | 2.263083 | 0.2828854 | 0.07072136 | 0 | 361.5 | 0.5719937 | 0.05063291 | 3.25 | 11.33644 | 4.491138 | 0.9331033879 | 0.2923979042
RUTPAY01_stripped | 0.74 | 16.70685 | 7.77034 | 2.15008 | 0.848413 | 0.7572 | 0.89249 | 45.9846 | 32.50825 | 4.070407 | 8.580858 | 4.620462 | 4.180418 | 0.0550055 | 0 | 541.5 | 0.6477273 | 0.1004785 | 1.857143 | 20.96648876 | 9.090655 | 1.054159 | 0.1749908107
SADLIU_stripped | 12.94 | 6.84653 | 1.87444 | 3.652574 | 1.92013 | 0.43768 | 0.227943 | 41.50943 | 25.4717 | 1.886792 | 22.64151 | 3.773585 | 3.773585 | 0.9433962 | 0 | 550 | 0.6944444 | 0.09090909 | 6 | 38.97742 | 13.69586 | 1.582744 | 0.1219197076
SAHYIK_stripped | 3.54 | 14.9462 | 7.84048 | 1.906286 | 0.626906 | 0.79588 | 1.26954 | 44.05286 | 24.44934 | 0.4405286 | 22.90749 | 7.048458 | 0.8810573 | 0.2202643 | 0 | 145.5 | 0.7275 | 0.16 | 3.25 | 12.50853 | 5.894931 | 0.8938238342 | 0.19943464
SAHYOQ_stripped | 3.54 | 15.10197 | 7.96718 | 1.895523 | 0.61135 | 0.80104 | 1.31028 | 44.05286 | 24.44934 | 0.4405286 | 22.90749 | 7.048458 | 0.8810573 | 0.2202643 | 0 | 145.5 | 0.7275 | 0.16 | 3.25 | 11.69762 | 5.727007 | 0.7948562169 | 0.1972843828
SAHYOQ02_stripped | 3.54 | 15.10432 | 7.94906 | 1.900139 | 0.610705 | 0.7996 | 1.30931 | 44.05286 | 24.44934 | 0.4405286 | 22.90749 | 7.048458 | 0.8810573 | 0.2202643 | 0 | 145.5 | 0.7275 | 0.16 | 3.25 | 12.02163 | 5.830619 | 0.8392208084 | 0.2020086847
SAHYOQ03_stripped | 3.54 | 15.05986 | 7.95238 | 1.893755 | 0.613402 | 0.79832 | 1.30146 | 44.05286 | 24.44934 | 0.4405286 | 22.90749 | 7.048458 | 0.8810573 | 0.2202643 | 0 | 145.5 | 0.7275 | 0.16 | 3.25 | 12.03346 | 5.835539923 | 0.8172621512 | 0.1973391914
SAHYOQ04_stripped | 3.54 | 15.08768 | 7.94507 | 1.898999 | 0.611144 | 0.79842 | 1.30643 | 44.05286 | 24.44934 | 0.4405286 | 22.90749 | 7.048458 | 0.8810573 | 0.2202643 | 0 | 145.5 | 0.7275 | 0.16 | 3.25 | 13.06188 | 5.855399482 | 0.9017094154 | 0.2020840465
SAHYOQ05_stripped | 3.54 | 15.09591 | 7.91769 | 1.906605 | 0.611144 | 0.79888 | 1.30719 | 44.05286 | 24.44934 | 0.4405286 | 22.90749 | 7.048458 | 0.8810573 | 0.2202643 | 0 | 145.5 | 0.7275 | 0.16 | 3.25 | 11.845 | 5.718329 | 0.8283354373 | 0.1975691915
SAPBIW_stripped | 0.37 | 28.19343 | 23.2399 | 1.213148 | 0.306815 | 0.88248 | 2.87626 | 46.73386 | 28.94737 | 8.995894 | 11.64614 | 3.583427 | 0.07465472 | 0.01866368 | 0 | 1729.5 | 0.6906949 | 0.07667732 | 3.25 | 10.75919 | 3.992054 | 0.7345709641 | 0.2396017374
SAQQEH_stripped | 5.1 | 10.62646 | 9.1368 | 1.16304 | 0.96358 | 0.65704 | 0.681874 | 50.28571 | 31.71429 | 0.5714286 | 13.71429 | 2.285714 | 1.142857 | 0.2857143 | 0 | 483 | 0.6860795 | 0.04545455 | 6 | 44.73395 | 10.13908 | 3.978892 | 0.2562272427
SAQQIL_stripped | 5.08 | 10.66006 | 9.1119 | 1.169905 | 0.967463 | 0.65274 | 0.674692 | 50.28571 | 31.71429 | 0.5714286 | 13.71429 | 2.285714 | 1.142857 | 0.2857143 | 0 | 483 | 0.6860795 | 0.04545455 | 6 | 40.59333 | 9.961977 | 3.882359 | 0.2475805832
SAQQOR_stripped | 6.07 | 10.68758 | 5.55692 | 1.923292 | 0.806277 | 0.67114 | 0.832394 | 69.29134 | 5.905512 | 0.7874016 | 18.89764 | 3.149606 | 1.574803 | 0.3937008 | 0 | 675 | 0.9588068 | 0.04545455 | 6 | 38.03353 | 9.027052 | 3.334806 | 0.2347440129
SARNOQ_stripped | 4.47 | 9.27659 | 6.17697 | 1.501803 | 1.16011 | 0.62022 | 0.534624 | 23.80952 | 9.821429 | 59.52381 | 0 | 5.357143 | 1.190476 | 0.297619 | 0 | 509 | 0.7953125 | 0.225 | 0 | 21.16738 | 9.590302 | 1.241158 | 0.1456309009
SEGBIR_stripped | 6.11 | 10.05583 | 4.67391 | 2.151481 | 1.3042 | 0.47816 | 0.366631 | 44.05797 | 30.43478 | 11.01449 | 10.43478 | 2.608696 | 1.15942 | 0.2898551 | 0 | 498.5 | 0.6559211 | 0.05921053 | 4 | 21.70746 | 10.10656 | 0.7710377927 | 0.0684644095
SEGBOX_stripped | 6.11 | 10.02538 | 4.80621 | 2.085922 | 1.30436 | 0.47648 | 0.365298 | 44.05797 | 30.43478 | 11.01449 | 10.43478 | 2.608696 | 1.15942 | 0.2898551 | 0 | 598 | 0.6557018 | 0.05921053 | 4 | 23.86418 | 10.45547 | 0.7037851626 | 0.0667064506
SERCEZ_stripped | 5.2 | 10.07441 | 8.56811 | 1.175803 | 0.772441 | 0.71382 | 0.92411 | 47.56757 | 30 | 0.5405405 | 16.21622 | 4.324324 | 1.081081 | 0.2702703 | 0 | 483 | 0.6860795 | 0.09090909 | 3.75 | 20.15528752 | 9.555798 | 2.378606843 | 0.2890926233
SERKAC_stripped | 11.99 | 7.71019 | 2.36182 | 3.264512 | 1.85326 | 0.42818 | 0.231041 | 40.32258 | 26.6129 | 6.451613 | 19.35484 | 3.225806 | 3.225806 | 0.8064516 | 0 | 537 | 0.67125 | 0.08 | 6 | 34.97207 | 13.25991 | 0.735906949 | 0.0439563119
SERKEG_stripped | 14.38 | 6.71332 | 3.46143 | 1.939464 | 1.53287 | 0.43464 | 0.283546 | 40.32258 | 26.6129 | 6.451613 | 19.35484 | 3.225806 | 3.225806 | 0.8064516 | 0 | 537 | 0.67125 | 0.08 | 6 | 31.13107 | 13.03495 | 0.7544861751 | 0.0550956314
SESBUP_stripped | 11.43 | 6.80621 | 1.97026 | 3.454473 | 1.4121 | 0.49016 | 0.347114 | 35.44304 | 44.93671 | 6.329114 | 0 | 2.531646 | 7.594937 | 3.164557 | 0 | 370 | 0.3670635 | 0.07142857 | 0 | 31.55155 | 11.18774 | 1.107197 | 0.0670517109
SESCAW_stripped | 11.43 | 6.8126 | 2.22149 | 3.06668 | 1.40706 | 0.49134 | 0.349196 | 35.44304 | 44.93671 | 6.329114 | 0 | 2.531646 | 7.594937 | 3.164557 | 0 | 370 | 0.3670635 | 0.07142857 | 0 | 28.82179 | 11.66057 | 1.41949 | 0.076578936
SICZIP_stripped | 4.42 | 10.12176 | 6.70425 | 1.509753 | 0.741615 | 0.72122 | 0.972499 | 52.68293 | 23.17073 | 0.4878049 | 19.5122 | 1.95122 | 0.9756098 | 0.2439024 | 0.9756098 | 675 | 0.78125 | 0.03703704 | 10 | 17.49585 | 8.355406184 | 2.308228 | 0.298091854
SIVGUB_stripped | 8.16 | 8.31266 | 6.45544 | 1.287698 | 0.739515 | 0.72244 | 0.97691 | 45.37815 | 28.15126 | 0.8403361 | 20.16807 | 3.361345 | 1.680672 | 0.4201681 | 0 | 597 | 0.6909722 | 0.07407407 | 6 | 18.61932 | 8.227472 | 2.146096995 | 0.2922109579
SIXFIQ_stripped | 10.98 | 8.71902 | 6.83328 | 1.275964 | 0.662174 | 0.71934 | 1.08633 | 49.52381 | 33.80952 | 4.761905 | 7.619048 | 1.904762 | 1.904762 | 0.4761905 | 0 | 275 | 0.6610577 | 0.03846154 | 4 | 19.95035 | 7.876863 | 1.931489855 | 0.2626396603
SOHGUS_stripped | 9.56 | 9.69532 | 5.40644 | 1.793291 | 0.800388 | 0.6615 | 0.826474 | 45.21739 | 34.34783 | 14.78261 | 0 | 3.478261 | 1.73913 | 0.4347826 | 0 | 259 | 0.6225962 | 0.07692308 | 0 | 20.15918 | 8.656661 | 2.083668 | 0.223115114
SOHMUY_stripped | 1.45 | 7.63107 | 6.44222 | 1.18454 | 1.50231 | 0.52666 | 0.350566 | 46.54832 | 33.03748 | 10.45365 | 2.366864 | 2.366864 | 5.128205 | 0.09861933 | 0 | 610 | 0.6461864 | 0.05084746 | 1 | 22.49696 | 11.67286 | 1.120897 | 0.1211575989
SOHNEJ_stripped | 1.45 | 6.9214 | 6.11565 | 1.131752 | 1.45401 | 0.53478 | 0.367798 | 48.53229 | 33.56164 | 10.37182 | 0 | 2.348337 | 5.088063 | 0.09784736 | 0 | 650 | 0.6552419 | 0.0483871 | 0 | 18.7254 | 10.8447 | 1.211968 | 0.139885083
SOHNIN_stripped | 1.42 | 6.95114 | 6.33772 | 1.096789 | 1.52139 | 0.51438 | 0.338098 | 48.55491 | 32.2736 | 10.21195 | 1.541426 | 2.312139 | 5.009634 | 0.09633911 | 0 | 674 | 0.6686508 | 0.04761905 | 0.6666667 | 22.59776 | 12.43289 | 1.499351 | 0.1623099697
SOJSUH_stripped | 3.69 | 8.78676 | 6.77563 | 1.296818 | 0.879769 | 0.65508 | 0.744605 | 51.26354 | 33.03249 | 0.3610108 | 12.99639 | 1.444043 | 0.7220217 | 0.1805054 | 0 | 386 | 0.6795775 | 0.02816901 | 9 | 32.76412 | 10.30342 | 4.131274 | 0.2350377158
SOLJOU_stripped | 2.28 | 9.53646 | 7.06289 | 1.350221 | 1.12856 | 0.5551 | 0.491868 | 46.53244 | 31.20805 | 6.487696 | 13.42282 | 1.789709 | 0.4474273 | 0.1118568 | 0 | 830.5 | 0.6654647 | 0.03846154 | 7.5 | 28.66124 | 15.21609 | 2.54972 | 0.393215151
SOMCON_stripped | 1.45 | 7.50863 | 6.39008 | 1.175045 | 1.51711 | 0.52018 | 0.342875 | 47.29459 | 31.96393 | 10.62124 | 2.40481 | 2.40481 | 5.210421 | 0.1002004 | 0 | 626 | 0.6631356 | 0.05084746 | 1 | 23.39779 | 12.56472 | 1.317602 | 0.1398894383
SOPLAM_stripped | 12.24 | 7.99336 | 5.39443 | 1.48178 | 0.895907 | 0.61888 | 0.690786 | 46.23656 | 34.94624 | 4.301075 | 9.677419 | 2.150538 | 2.150538 | 0.5376344 | 0 | 429 | 0.6235465 | 0.04651163 | 4.5 | 21.8218 | 9.83551 | 2.238559 | 0.2229994128
SOPLEQ_stripped | 3.2 | 8.78838 | 7.50509 | 1.170989 | 0.755933 | 0.68734 | 0.90926 | 47.81341 | 32.50729 | 4.956268 | 11.66181 | 2.332362 | 0.5830904 | 0.1457726 | 0 | 434 | 0.6615854 | 0.04878049 | 5 | 17.34359 | 8.704923 | 1.94249092 | 0.2554007373
SUBMIN_stripped | 1.32 | 9.97576 | 6.14945 | 1.62222 | 1.07115 | 0.55662 | 0.519647 | 40.19608 | 34.00735 | 13.35784 | 8.823529 | 1.102941 | 2.45098 | 0.06127451 | 0 | 379.5 | 0.5785061 | 0.02743902 | 8 | 18.65294 | 9.968506 | 1.357367 | 0.1665575813
SUKNUI_stripped | 5.9 | 11.25453 | 7.3591 | 1.529335 | 0.823982 | 0.66226 | 0.803731 | 43.85027 | 36.09626 | 10.16043 | 6.417112 | 2.139037 | 1.069519 | 0.2673797 | 0 | 773 | 0.5891768 | 0.04878049 | 3 | 18.01118 | 6.573937 | 0.7352794047 | 0.1205874545
SUPQEA_stripped | 15.14 | 8.84014 | 8.41374 | 1.050679 | 0.642942 | 0.73748 | 1.14704 | 46.37681 | 31.15942 | 4.347826 | 11.5942 | 2.898551 | 2.898551 | 0.7246377 | 0 | 256 | 0.6666667 | 0.0625 | 4 | 25.76737 | 7.990436757 | 2.672220879 | 0.2430988968
SUTBIT_stripped | 17.47 | 8.38691 | 4.07052 | 2.060403 | 1.03724 | 0.56656 | 0.54622 | 43.07692 | 36.15385 | 13.84615 | 0 | 3.076923 | 3.076923 | 0.7692308 | 0 | 521 | 0.5814732 | 0.07142857 | 0 | 32.4815 | 11.61642 | 4.428956 | 0.2214382777
TACYED_stripped | 13.94 | 8.21244 | 6.02639 | 1.362746 | 1.24266 | 0.52794 | 0.424845 | 43.28358 | 29.10448 | 3.731343 | 17.91045 | 2.238806 | 2.985075 | 0.7462687 | 0 | 463 | 0.6652299 | 0.05172414 | 8 | 29.97091 | 11.31018 | 2.001838 | 0.1594256263
TADWEC_stripped | 2.89 | 12.99752 | 12.22405 | 1.063274 | 0.80617 | 0.6565 | 0.814344 | 52.08845 | 35.25799 | 0.2457002 | 9.82801 | 1.965602 | 0.4914005 | 0.1228501 | 0 | 562 | 0.6627358 | 0.03773585 | 5 | 21.95449 | 11.76631 | 2.159596 | 0.2952426613
TADWIG_stripped | 3.07 | 12.20077 | 12.02499 | 1.014618 | 0.807396 | 0.65648 | 0.813083 | 54.5961 | 31.0585 | 0.2785515 | 11.14206 | 2.228412 | 0.5571031 | 0.1392758 | 0 | 562 | 0.7168367 | 0.04081633 | 5 | 21.70455 | 11.70972 | 2.506636 | 0.3605228753
TAFXUV_stripped | 2.3 | 15.29772 | 10.42545 | 1.467344 | 1.51871 | 0.63188 | 0.416065 | 32.98969 | 16.23711 | 3.608247 | 25.7732 | 7.731959 | 1.030928 | 0.257732 | 12.37113 | 773 | 0.7548828125 | 0.234375 | 3.333333 | 18.15874 | 8.627292 | 0.5009090928 | 0.0809164173
TAMHUM_stripped | 3.2 | 10.71333 | 7.259 | 1.475869 | 1.15401 | 0.61006 | 0.528644 | 32.94574 | 30.81395 | 14.34109 | 13.95349 | 3.488372 | 4.263566 | 0.1937984 | 0 | 182 | 0.5352941 | 0.1058824 | 4 | 25.22211 | 9.283787 | 2.457934 | 0.1476194014
TAMJAU_stripped | 2.63 | 7.95186 | 6.03517 | 1.317587 | 1.7343 | 0.42262 | 0.243684 | 31.0231 | 32.17822 | 12.21122 | 11.88119 | 2.970297 | 9.570957 | 0.1650165 | 0 | 272.5 | 0.483156 | 0.09574468 | 4 | 33.96365 | 10.61733 | 1.068794757 | 0.0542618451
TAMJEY_stripped | 3.2 | 9.35363 | 7.41612 | 1.261257 | 1.20622 | 0.59504 | 0.493309 | 32.94574 | 30.81395 | 14.34109 | 13.95349 | 3.488372 | 4.263566 | 0.1937984 | 0 | 182 | 0.5352941 | 0.1058824 | 4 | 26.54357 | 10.43498 | 2.812129 | 0.1498086778
TASYUJ_stripped | 1.74 | 12.08845 | 10.73448 | 1.126133 | 0.63139 | 0.73314 | 1.16115 | 41.80967 | 31.12324 | 13.88456 | 11.23245 | 1.560062 | 0.3120125 | 0.07800312 | 0 | 337.5 | 0.6296642 | 0.03731343 | 7.2 | 24.58493 | 10.14133 | 2.707635 | 0.2496584061
TASZAQ_stripped | 1.67 | 12.48304 | 11.20698 | 1.113863 | 0.620105 | 0.73444 | 1.18438 | 40.79148 | 30.3653 | 14.15525 | 12.78539 | 1.52207 | 0.304414 | 0.0761035 | 0 | 337.5 | 0.6296642 | 0.03731343 | 8.4 | 15.25961 | 7.520537 | 0.933708191 | 0.1880980792
TASZEU_stripped | 1.89 | 12.151 | 10.91874 | 1.112857 | 0.570385 | 0.75212 | 1.31862 | 44.00657 | 32.75862 | 13.30049 | 7.881773 | 1.642036 | 0.3284072 | 0.08210181 | 0 | 337.5 | 0.6296642 | 0.03731343 | 4.8 | 22.3868 | 9.434626 | 2.410856 | 0.2771736565
TEDGOA_stripped | 14.09 | 8.48559 | 7.76727 | 1.09248 | 0.80439 | 0.69968 | 0.869826 | 33.84615 | 20.76923 | 38.46154 | 0 | 3.076923 | 3.076923 | 0.7692308 | 0 | 245 | 0.6960227 | 0.09090909 | 0 | 20.466 | 8.290329 | 2.049107 | 0.2364851082
TEDHAN_stripped | 2.54 | 10.05212 | 9.55228 | 1.052327 | 0.922688 | 0.70292 | 0.761818 | 31.83521 | 12.92135 | 40.82397 | 0 | 6.741573 | 7.490637 | 0.1872659 | 0 | 272 | 0.8 | 0.2117647 | 0 | 19.15372 | 10.19256 | 1.775239 | 0.2121429282
TEMPEI_stripped | 2.55 | 15.72019 | 10.86576 | 1.446764 | 0.607974 | 0.73684 | 1.21196 | 45.54865 | 41.30435 | 0.2070393 | 9.937888 | 2.484472 | 0.4140787 | 0.1035197 | 0 | 482 | 0.5477273 | 0.05454545 | 4 | 19.71240466 | 7.722591 | 1.585359 | 0.1941918074
TERFIH_stripped | 8.92 | 8.63142 | 4.31968 | 1.998162 | 1.32123 | 0.59456 | 0.450004 | 44.70588 | 30 | 8.235294 | 9.411765 | 4.705882 | 2.352941 | 0.5882353 | 0 | 405 | 0.6661184 | 0.1052632 | 2 | 26.05881 | 10.82516 | 1.986408 | 0.1666940315
TEYHIP_stripped | 2.78 | 7.17986 | 6.11858 | 1.173452 | 0.890957 | 0.61642 | 0.691863 | 45.90164 | 35.48009 | 11.47541 | 5.620609 | 0.9367681 | 0.4683841 | 0.117096 | 0 | 241.5 | 0.6160714 | 0.02040816 | 6 | 18.87482 | 9.412327 | 2.402323 | 0.2696823805
TIBRUT_stripped | 6.28 | 7.31822 | 2.5633 | 2.854999 | 1.53696 | 0.40718 | 0.264926 | 47.75087 | 24.56747 | 6.920415 | 17.30104 | 1.730104 | 1.384083 | 0.3460208 | 0 | 1231 | 0.7433575 | 0.03623188 | 10 | 50.25966 | 15.37512 | 1.406116 | 0.0679915181
TIXKUI_stripped | 8.3 | 9.12838 | 4.33674 | 2.104894 | 0.787766 | 0.65672 | 0.833648 | 48.55072 | 33.69565 | 5.072464 | 8.695652 | 2.173913 | 1.449275 | 0.3623188 | 0 | 701 | 0.6539179 | 0.04477612 | 4 | 22.06346 | 9.330633726 | 2.488634 | 0.2693021053
TOBKAY_stripped | 11.65 | 10.72174 | 6.07508 | 1.764872 | 1.233 | 0.59196 | 0.480098 | 45.07042 | 30.28169 | 1.408451 | 16.90141 | 2.816901 | 2.816901 | 0.7042254 | 0 | 681 | 0.6650390625 | 0.0625 | 6 | 43.6899 | 11.77505 | 3.634026 | 0.2015178251
TOBKEC_stripped | 11.53 | 10.11616 | 4.67449 | 2.164121 | 1.28851 | 0.57768 | 0.448332 | 45.07042 | 30.28169 | 1.408451 | 16.90141 | 2.816901 | 2.816901 | 0.7042254 | 0 | 341 | 0.666015625 | 0.0625 | 6 | 45.65322 | 12.54901 | 4.034473 | 0.2218296706
TOCJAY_stripped | 0.39 | 24.0878 | 19.56278 | 1.231308 | 0.398245 | 0.85148 | 2.13808 | 46.34044 | 26.41154 | 10.07946 | 13.04893 | 4.015056 | 0.08364701 | 0.02091175 | 0 | 1585.5 | 0.7154783 | 0.0866426 | 3.25 | 11.76255 | 4.69212 | 0.7311718253 | 0.2088321493
TOVJIZ_stripped | 4.94 | 12.65196 | 8.29446 | 1.525351 | 0.474626 | 0.79872 | 1.68284 | 51.14155 | 30.82192 | 0.456621 | 13.69863 | 2.739726 | 0.913242 | 0.2283105 | 0 | 314 | 0.7008929 | 0.05357143 | 5 | 14.93041 | 6.335218 | 1.397146 | 0.2673305225
TOVJOF_stripped | 4.31 | 11.31431 | 8.36781 | 1.352123 | 0.527538 | 0.76142 | 1.44335 | 46.7354 | 39.69072 | 0.3436426 | 10.30928 | 2.061856 | 0.6872852 | 0.1718213 | 0 | 314 | 0.5772059 | 0.04411765 | 5 | 15.61594 | 7.426154 | 1.420191896 | 0.2787444418
TOVKEW_stripped | 2.72 | 13.15116 | 8.94761 | 1.469796 | 0.582501 | 0.73264 | 1.25775 | 52.6096 | 38.30898 | 0.2087683 | 7.098121 | 1.25261 | 0.4175365 | 0.1043841 | 0 | 642 | 0.6369048 | 0.02380952 | 5.666667 | 16.92331 | 8.226412 | 1.878678 | 0.3009403841
TOVKOG_stripped | 2.38 | 22.84208 | 13.13474 | 1.739058 | 0.339667 | 0.85704 | 2.52318 | 51.23043 | 29.86577 | 2.237136 | 13.08725 | 3.020134 | 0.4474273 | 0.1118568 | 0 | 325.5 | 0.7106987 | 0.05895197 | 4.333333 | 13.52037 | 5.379109 | 1.223893 | 0.2975183091
TOWNEA_stripped | 3.03 | 8.82467 | 7.78619 | 1.133375 | 0.741301 | 0.69014 | 0.930985 | 50.14577 | 30.17493 | 0.2915452 | 15.16035 | 3.498542 | 0.5830904 | 0.1457726 | 0 | 963 | 0.6998547 | 0.06976744 | 4.333333 | 15.99636 | 7.916948 | 1.410079 | 0.2305671916
TOZFOF_stripped | 1.57 | 13.77283 | 9.32974 | 1.476229 | 0.860694 | 0.7156 | 0.831422 | 34.20074 | 34.8513 | 3.531599 | 21.93309 | 5.018587 | 0.3717472 | 0.0929368 | 0 | 362 | 0.4918478 | 0.1467391 | 4.37037 | 19.07408 | 8.051942 | 1.054692 | 0.1427394238
TULLIX_stripped | 4.68 | 10.78851 | 9.35801 | 1.152864 | 1.11418 | 0.60008 | 0.538583 | 47.56757 | 27.83784 | 0.5405405 | 19.45946 | 3.243243 | 1.081081 | 0.2702703 | 0 | 623.5 | 0.7085227 | 0.06818182 | 6 | 21.46183 | 8.443477 | 1.145708 | 0.1254763385
TUMVEE_stripped | 16.9 | 5.00151 | 3.29372 | 1.518499 | 1.44689 | 0.46778 | 0.3233 | 43.85965 | 41.22807 | 1.754386 | 5.263158 | 1.754386 | 3.508772 | 0.877193 | 1.754386 | 425 | 0.53125 | 0.04 | 3 | 31.99035 | 14.23701 | 1.579471 | 0.0976732009
TURFIX_stripped | 1.65 | 26.9014 | 14.29182 | 1.882294 | 0.232025 | 0.90062 | 3.88157 | 81.68421 | 1.578947 | 0.2105263 | 13.47368 | 2.526316 | 0.4210526 | 0.1052632 | 0 | 769.5 | 0.9916237 | 0.03092784 | 5.333333 | 9.106545 | 3.391520216 | 0.7380570609 | 0.3019164938
TUSGIX_stripped | 1.22 | 16.43876 | 6.06826 | 2.708974 | 0.650592 | 0.72908 | 1.12064 | 54.07821 | 33.01676 | 10.83799 | 0 | 1.787709 | 0.2234637 | 0.05586592 | 0 | 673.5 | 0.6957645 | 0.03305785 | 0 | 25.44877 | 12.43993 | 4.216689 | 0.5056561614
TUSGOD_stripped | 5.94 | 12.26899 | 8.40668 | 1.459433 | 1.03019 | 0.59866 | 0.581116 | 49.12281 | 32.45614 | 11.11111 | 3.508772 | 2.339181 | 1.169591 | 0.2923977 | 0 | 676 | 0.6706349 | 0.04761905 | 1.5 | 27.08305 | 8.188377 | 0.9596774572 | 0.0983772528
UBULUA_stripped | 1.52 | 7.46272 | 6.58991 | 1.132446 | 1.44097 | 0.54932 | 0.381215 | 48 | 33.57895 | 10.31579 | 0 | 2.526316 | 5.473684 | 0.1052632 | 0 | 594 | 0.6513158 | 0.05263158 | 0 | 17.51272 | 9.915674 | 0.982214802 | 0.1155916466
UBUMAH_stripped | 5.96 | 7.10182 | 6.42344 | 1.10561 | 0.899517 | 0.67658 | 0.752159 | 49.65517 | 24.48276 | 0.6896552 | 17.93103 | 5.517241 | 1.37931 | 0.3448276 | 0 | 652 | 0.7546296 | 0.1111111 | 3.25 | 17.97563 | 8.818765 | 2.041961075 | 0.249119115
UCIBUF_stripped | 9.43 | 9.21841 | 5.47995 | 1.682207 | 0.854958 | 0.65122 | 0.761698 | 48.59813 | 29.43925 | 4.672897 | 11.21495 | 3.738318 | 1.869159 | 0.4672897 | 0 | 436 | 0.6987179 | 0.07692308 | 3 | 31.83735 | 10.62821 | 4.01056 | 0.2501831283
UCICAM_stripped | 9.43 | 9.37737 | 6.46597 | 1.450265 | 0.847805 | 0.65922 | 0.777561 | 48.59813 | 29.43925 | 4.672897 | 11.21495 | 3.738318 | 1.869159 | 0.4672897 | 0 | 436 | 0.6987179 | 0.07692308 | 3 | 29.57688 | 10.50141 | 4.090246 | 0.2394562769
UCOJIH_stripped | 1.35 | 7.66797 | 7.08221 | 1.082709 | 1.61193 | 0.46512 | 0.288548 | 45.65588 | 35.34923 | 9.710392 | 2.725724 | 2.044293 | 4.429302 | 0.08517888 | 0 | 658 | 0.613806 | 0.04477612 | 1.333333 | 20.04546 | 10.46278 | 0.6786884214 | 0.0710352729
UCOXIT_stripped | 12.63 | 7.375 | 3.28465 | 2.245292 | 1.19607 | 0.49118 | 0.410662 | 38.38384 | 41.91919 | 7.070707 | 8.080808 | 2.020202 | 2.020202 | 0.5050505 | 0 | 622 | 0.4546784 | 0.05263158 | 4 | 33.79414 | 14.50663 | 2.257587 | 0.1497041474
UCOXOZ_stripped | 2.64 | 6.74353 | 6.08333 | 1.108526 | 1.06859 | 0.55518 | 0.519544 | 41.91344 | 38.1549 | 8.428246 | 8.200456 | 2.733485 | 0.4555809 | 0.1138952 | 0 | 803 | 0.5455163 | 0.06521739 | 3 | 23.42645 | 11.41696 | 2.076842 | 0.1722677053
UDIHOF_stripped | 5.02 | 10.13924 | 9.1183 | 1.111966 | 0.83658 | 0.6569 | 0.78522 | 49.26108 | 27.3399 | 6.403941 | 12.80788 | 2.955665 | 0.9852217 | 0.2463054 | 0 | 579 | 0.72375 | 0.06 | 4.333333 | 32.91363 | 9.819008 | 3.424777 | 0.2443379204
UDIRIK_stripped | 0.6 | 11.26647 | 9.24505 | 1.218649 | 1.86444 | 0.61534 | 0.330039 | 33.80282 | 24.00768 | 6.274008 | 26.63252 | 8.450704 | 0.2560819 | 0.5761844 | 0 | 341.5 | 0.6467803 | 0.25 | 3.151515 | 35.70246 | 8.129453 | 0.8826915809 | 0.0634659799
UFIRIM_stripped | 1.65 | 9.79574 | 5.83348 | 1.679227 | 0.959533 | 0.67742 | 0.705989 | 53.9499 | 33.81503 | 0.1926782 | 9.248555 | 2.312139 | 0.3853565 | 0.09633911 | 0 | 770 | 0.6875 | 0.04285714 | 4 | 22.67667 | 9.24931 | 2.296521 | 0.2267570095
UHOPUC_stripped | 5.77 | 10.53282 | 4.36613 | 2.412393 | 1.10663 | 0.51468 | 0.465087 | 54.09253 | 5.338078 | 9.252669 | 27.40214 | 2.135231 | 1.423488 | 0.3558719 | 0 | 1157 | 0.9514803 | 0.03947368 | 12.83333 | 16.8528 | 7.148159 | 0.2375715234 | 0.0313941437
UNIGEE_stripped | 3.54 | 14.92931 | 7.83668 | 1.905055 | 0.627771 | 0.7944 | 1.26543 | 44.05286 | 24.44934 | 0.4405286 | 22.90749 | 7.048458 | 0.8810573 | 0.2202643 | 0 | 145.5 | 0.7275 | 0.16 | 3.25 | 13.09016 | 5.986582 | 0.9014138407 | 0.2037801756
UPOZAB_stripped | 2.19 | 18.72761 | 9.1822 | 2.039556 | 0.571912 | 0.81066 | 1.41746 | 43.65782 | 16.37168 | 21.53392 | 7.079646 | 5.899705 | 5.309735 | 0.1474926 | 0 | 241.5 | 0.8158784 | 0.1351351 | 1.2 | 13.73388 | 6.528929 | 1.114686 | 0.2434951544
UTEWOG_stripped | 7.25 | 14.59713 | 9.55254 | 1.528089 | 0.810895 | 0.68616 | 0.846176 | 45.39007 | 30.85106 | 17.7305 | 0 | 4.255319 | 1.41844 | 0.3546099 | 0 | 677 | 0.6611328125 | 0.09375 | 0 | 22.17054 | 10.16393 | 3.167949 | 0.3313927307
UTEWUM_stripped | 7.12 | 14.9964 | 9.69604 | 1.546652 | 0.792516 | 0.70052 | 0.883919 | 45.39007 | 30.85106 | 17.7305 | 0 | 4.255319 | 1.41844 | 0.3546099 | 0 | 677 | 0.6611328125 | 0.09375 | 0 | 21.03536 | 9.874543 | 2.978277 | 0.3184554435
UWAFOO_stripped | 1.87 | 10.26499 | 8.92731 | 1.149841 | 0.576356 | 0.7643 | 1.32609 | 53.10924 | 33.52941 | 1.512605 | 8.739496 | 2.689076 | 0.3361345 | 0.08403361 | 0 | 433.5 | 0.6859177 | 0.05063291 | 3.25 | 15.00247 | 6.726531534 | 1.160403714 | 0.2293757812
UWAFUU_stripped | 1.87 | 10.65657 | 8.88209 | 1.199782 | 0.579779 | 0.76352 | 1.31692 | 53.10924 | 33.52941 | 1.512605 | 8.739496 | 2.689076 | 0.3361345 | 0.08403361 | 0 | 433.5 | 0.6859177 | 0.05063291 | 3.25 | 13.96654 | 6.653063 | 1.094405 | 0.2254961879
UWAGAB01_stripped | 1.87 | 10.80975 | 9.01277 | 1.199382 | 0.589798 | 0.75902 | 1.28692 | 53.10924 | 33.52941 | 1.512605 | 8.739496 | 2.689076 | 0.3361345 | 0.08403361 | 0 | 433.5 | 0.6859177 | 0.05063291 | 3.25 | 12.97479 | 6.224224 | 0.8870867828 | 0.2057549314
UWAGAB02_stripped | 1.87 | 11.0796 | 9.00007 | 1.231057 | 0.589891 | 0.75886 | 1.28644 | 53.10924 | 33.52941 | 1.512605 | 8.739496 | 2.689076 | 0.3361345 | 0.08403361 | 0 | 433.5 | 0.6859177 | 0.05063291 | 3.25 | 12.9339 | 6.224090016 | 0.9280499935 | 0.2073597099
UWAGAB03_stripped | 1.87 | 11.63304 | 8.54351 | 1.361623 | 0.587837 | 0.75608 | 1.28621 | 53.10924 | 33.52941 | 1.512605 | 8.739496 | 2.689076 | 0.3361345 | 0.08403361 | 0 | 433.5 | 0.6859177 | 0.05063291 | 3.25 | 13.5333 | 6.597685 | 1.02828247 | 0.2196147577
UWAGAB04_stripped | 1.87 | 11.07115 | 8.98407 | 1.232309 | 0.590891 | 0.75792 | 1.28267 | 53.10924 | 33.52941 | 1.512605 | 8.739496 | 2.689076 | 0.3361345 | 0.08403361 | 0 | 433.5 | 0.6859177 | 0.05063291 | 3.25 | 12.73795 | 6.222862 | 0.8814080178 | 0.2064456479
UWUQEJ_stripped | 12.38 | 7.29207 | 6.24842 | 1.167026 | 0.990119 | 0.58772 | 0.593585 | 43.95604 | 34.61538 | 5.494505 | 10.98901 | 2.197802 | 2.197802 | 0.5494505 | 0 | 583 | 0.6072917 | 0.05 | 5 | 23.16061 | 10.46537 | 2.377678062 | 0.2224599999
UYATOE_stripped | 3.28 | 7.91756 | 6.4663 | 1.224434 | 0.889803 | 0.60222 | 0.676802 | 49.09561 | 39.14729 | 0.2583979 | 9.302326 | 1.550388 | 0.5167959 | 0.129199 | 0 | 915 | 0.6019737 | 0.03157895 | 6 | 27.43875 | 11.04156 | 3.330064 | 0.2526213433
UZUNAF_stripped | 8.64 | 7.30426 | 2.18783 | 3.338587 | 1.38587 | 0.44454 | 0.320766 | 36.64122 | 39.31298 | 6.870229 | 12.21374 | 3.053435 | 1.526718 | 0.3816794 | 0 | 268 | 0.4652778 | 0.08333333 | 4 | 27.19538 | 11.37745 | 0.5167761374 | 0.0572491533
UZUNAF01_stripped | 8.64 | 7.28306 | 2.16317 | 3.366846 | 1.38963 | 0.44166 | 0.317826 | 36.64122 | 39.31298 | 6.870229 | 12.21374 | 3.053435 | 1.526718 | 0.3816794 | 0 | 268 | 0.4652778 | 0.08333333 | 4 | 22.63065 | 11.09944 | 0.4324481108 | 0.0500836521
UZUNEJ_stripped | 8.64 | 7.29669 | 2.12278 | 3.437327 | 1.3846 | 0.43972 | 0.31758 | 36.64122 | 39.31298 | 6.870229 | 12.21374 | 3.053435 | 1.526718 | 0.3816794 | 0 | 268 | 0.4652778 | 0.08333333 | 4 | 25.90851 | 11.38673 | 0.6034071902 | 0.0583178466
UZUPOV_stripped | 2.37 | 10.1521 | 5.56787 | 1.823336 | 0.998414 | 0.56364 | 0.564535 | 43.05284 | 39.0411 | 4.892368 | 11.74168 | 0.7827789 | 0.3913894 | 0.09784736 | 0 | 963 | 0.5471591 | 0.01818182 | 15 | 35.22043 | 8.592536 | 0.5828099202 | 0.091345945
VACFOV_stripped | 14.76 | 7.86024 | 4.03709 | 1.947006 | 1.07188 | 0.59648 | 0.556481 | 53.33333 | 14.28571 | 1.904762 | 22.85714 | 2.857143 | 3.809524 | 0.952381 | 0 | 389 | 0.8683036 | 0.05357143 | 8 | 27.57609 | 14.04496 | 3.911392 | 0.3664609314
VACFOV01_stripped | 14.53 | 6.94356 | 3.829 | 1.813413 | 1.13593 | 0.57244 | 0.50394 | 43.41085 | 30.23256 | 1.550388 | 18.60465 | 2.325581 | 3.100775 | 0.7751938 | 0 | 293 | 0.6540179 | 0.05357143 | 8 | 27.74879 | 15.79728 | 4.372977 | 0.4696739111
VACFUB_stripped | 19.99 | 5.92125 | 1.77907 | 3.328284 | 1.43708 | 0.40056 | 0.278732 | 50.57471 | 17.24138 | 9.195402 | 13.7931 | 3.448276 | 4.597701 | 1.149425 | 0 | 585 | 0.8309659 | 0.06818182 | 4 | 33.51072 | 14.63595 | 0.4686330335 | 0.0354408603
VADZOQ_stripped | 4.82 | 10.4416 | 7.37714 | 1.415399 | 0.920426 | 0.55766 | 0.605871 | 49.24242 | 39.20455 | 7.19697 | 0 | 1.136364 | 0.7575758 | 0.1893939 | 2.272727 | 627 | 0.6028846 | 0.02307692 | 0 | 20.86336 | 9.868329 | 1.293518 | 0.152414087
VAGMAT_stripped | 6.66 | 14.92012 | 11.41888 | 1.306619 | 0.390774 | 0.83674 | 2.14124 | 50.2994 | 33.23353 | 2.994012 | 9.580838 | 2.39521 | 1.197605 | 0.2994012 | 0 | 451 | 0.671131 | 0.04761905 | 4 | 11.79079 | 5.011796 | 0.9777935483 | 0.2588406027
VAGMEX_stripped | 6.66 | 15.2632 | 14.48838 | 1.053479 | 0.377367 | 0.84376 | 2.23591 | 50.2994 | 33.23353 | 2.994012 | 9.580838 | 2.39521 | 1.197605 | 0.2994012 | 0 | 451 | 0.671131 | 0.04761905 | 4 | 12.49721 | 4.834889 | 0.9546311194 | 0.257698144
VAGMIB_stripped | 5.21 | 11.06987 | 10.13701 | 1.092025 | 0.484342 | 0.79262 | 1.63649 | 49.31507 | 32.6484 | 7.762557 | 7.305936 | 1.826484 | 0.913242 | 0.2283105 | 0 | 579 | 0.6701389 | 0.03703704 | 4 | 13.82505 | 6.678651883 | 1.427594 | 0.2956110226
VAGMIB01_stripped | 5.21 | 10.7041 | 9.83524 | 1.088342 | 0.48886 | 0.79256 | 1.62124 | 49.31507 | 32.6484 | 7.762557 | 7.305936 | 1.826484 | 0.913242 | 0.2283105 | 0 | 579 | 0.6701389 | 0.03703704 | 4 | 14.44414 | 6.668397 | 1.451157 | 0.2924000837
VAGMOH_stripped | 5.21 | 9.56032 | 7.67295 | 1.245977 | 0.521807 | 0.78178 | 1.49822 | 49.31507 | 32.6484 | 7.762557 | 7.305936 | 1.826484 | 0.913242 | 0.2283105 | 0 | 579 | 0.6701389 | 0.03703704 | 4 | 14.26396 | 6.904919 | 1.486235 | 0.294086259
VAMXEO01_stripped | 8.31 | 6.84279 | 4.55377 | 1.502665 | 1.06341 | 0.55424 | 0.521189 | 42.02899 | 35.86957 | 9.42029 | 8.695652 | 2.173913 | 1.449275 | 0.3623188 | 0 | 799 | 0.5739943 | 0.05172414 | 4 | 23.82426 | 13.54745003 | 2.626114 | 0.3626960149
VAZTOG_stripped | 3.47 | 12.1628 | 7.94976 | 1.529958 | 0.623905 | 0.77618 | 1.24407 | 34.36426 | 41.06529 | 0.3436426 | 17.86942 | 5.498282 | 0.6872852 | 0.1718213 | 0 | 81.5 | 0.4075 | 0.16 | 3.25 | 12.16404 | 4.876802 | 0.434345075 | 0.1321311654
VAZTUM_stripped | 3.52 | 12.3479 | 7.93508 | 1.556115 | 0.6165 | 0.78768 | 1.27766 | 41.15226 | 29.42387 | 0.4115226 | 21.39918 | 6.584362 | 0.8230453 | 0.2057613 | 0 | 129.5 | 0.6475 | 0.16 | 3.25 | 11.40179 | 4.665145 | 0.4193840282 | 0.1322038607
VEDLAT_stripped | 0.95 | 8.69785 | 7.20402 | 1.207361 | 2.73793 | 0.50164 | 0.183219 | 19.63824 | 18.47545 | 6.459948 | 38.24289 | 15.50388 | 0.5167959 | 0.129199 | 1.033592 | 323 | 0.53125 | 0.7894737 | 2.466667 | 33.28946 | 11.03308 | 0.8488313142 | 0.0350963085
VEFMAW_stripped | 1.24 | 14.37161 | 9.52614 | 1.50865 | 0.820248 | 0.64478 | 0.786079 | 43.74673 | 37.51962 | 3.872318 | 12.2449 | 2.354788 | 0.2093145 | 0.05232862 | 0 | 478.5 | 0.5723684 | 0.05382775 | 5.2 | 22.0928 | 11.10313 | 2.041476 | 0.2542550328
VEFMEA_stripped | 11.99 | 7.94103 | 7.22308 | 1.099397 | 0.977863 | 0.58956 | 0.602906 | 41.75824 | 32.41758 | 12.08791 | 8.791209 | 2.197802 | 2.197802 | 0.5494505 | 0 | 280 | 0.6140351 | 0.05263158 | 4 | 24.25383 | 11.30191 | 2.923372828 | 0.2899659774
VEGBUG_stripped | 0.52 | 26.29896 | 9.07771 | 2.897092 | 0.579608 | 0.8221 | 1.41837 | 44.20091 | 9.452055 | 0.0913242 | 26.30137 | 6.575342 | 0.1826484 | 0.0456621 | 13.15068 | 865.5 | 0.8941116 | 0.1487603 | 4 | 18.45329 | 6.255848 | 2.058909 | 0.2158298647
VEGCAN_stripped | 0.4 | 26.23192 | 8.98152 | 2.920655 | 0.752492 | 0.82134 | 1.09149 | 44.20091 | 9.452055 | 0.0913242 | 26.30137 | 6.575342 | 0.1826484 | 0.0456621 | 13.15068 | 865.5 | 0.8941116 | 0.1487603 | 4 | 15.73415 | 6.167158 | 1.100269 | 0.1638559945
VEHKEA_stripped | 1.51 | 10.09735 | 8.73086 | 1.156513 | 0.865678 | 0.70232 | 0.811295 | 46.7803 | 16.76136 | 0.1893939 | 30.68182 | 5.113636 | 0.3787879 | 0.09469697 | 0 | 812 | 0.8218623 | 0.1093117 | 6 | 17.63008 | 9.040304 | 2.537838 | 0.2700385136
VEHNAZ_stripped | 2.75 | 11.89704 | 7.38869 | 1.610169 | 0.811893 | 0.6668 | 0.82129 | 39.49367 | 35.31646 | 12.40506 | 8.101266 | 3.037975 | 1.518987 | 0.1265823 | 0 | 691 | 0.5536859 | 0.07692308 | 2.666667 | 24.47133 | 7.658753 | 1.052876 | 0.1513822904
VEJHEZ_stripped | 0.68 | 15.05723 | 6.21848 | 2.421368 | 0.690429 | 0.76942 | 1.11441 | 52.5523 | 20.7113 | 4.100418 | 16.06695 | 6.359833 | 0.167364 | 0.041841 | 0 | 1009.5 | 0.803742 | 0.1210191 | 2.526316 | 13.16564 | 7.002806873 | 1.344591 | 0.2501511127
VEJHID_stripped | 4.74 | 13.00069 | 7.8833 | 1.649143 | 0.692852 | 0.77504 | 1.11862 | 50.30675 | 23.00613 | 4.294479 | 16.56442 | 4.294479 | 1.226994 | 0.3067485 | 0 | 1013 | 0.7721037 | 0.08536585 | 3.857143 | 12.76126122 | 5.873210438 | 0.7861400696 | 0.1761309821
VEJZIU_stripped | 3.42 | 13.23116 | 7.48961 | 1.766602 | 0.772506 | 0.72096 | 0.933274 | 34.84321 | 36.06272 | 22.64808 | 0 | 5.574913 | 0.6968641 | 0.174216 | 0 | 194 | 0.485 | 0.16 | 0 | 14.2384 | 7.126033787 | 0.7176120085 | 0.1442627731
VEQSOZ_stripped | 12.06 | 11.56529 | 9.47619 | 1.220458 | 1.15528 | 0.6017 | 0.520827 | 51.38889 | 27.08333 | 6.944444 | 4.166667 | 2.777778 | 2.777778 | 0.6944444 | 4.166667 | 764 | 0.7374517 | 0.05405405 | 1.5 | 24.33989 | 10.72059 | 0.9970142092 | 0.1093087499
VEQSUF_stripped | 5.68 | 17.92022 | 13.90431 | 1.288825 | 0.667263 | 0.7065 | 1.0588 | 55.38462 | 31.53846 | 3.589744 | 3.076923 | 1.025641 | 4.102564 | 0.2564103 | 1.025641 | 310 | 0.7175926 | 0.01851852 | 3 | 22.14351 | 7.433436 | 1.350410846 | 0.1476990275
VETSOE_stripped | 0.52 | 20.89957 | 12.46101 | 1.677197 | 0.553021 | 0.7585 | 1.37156 | 50.28273 | 37.90779 | 0.04349717 | 8.351457 | 2.261853 | 1.130926 | 0.02174859 | 0 | 1441.5 | 0.6234862 | 0.0449827 | 3.692308 | 19.77683 | 9.363798 | 1.671007 | 0.2909613483
VETSUK_stripped | 0.48 | 20.38401 | 12.03953 | 1.69309 | 0.626919 | 0.74796 | 1.19307 | 48.26722 | 36.38831 | 0.04175365 | 12.02505 | 2.17119 | 1.085595 | 0.02087683 | 0 | 1441.5 | 0.6234862 | 0.0449827 | 5.538462 | 25.99269 | 11.22173 | 1.976502 | 0.3480888273
VETTIZ_stripped | 0.52 | 21.62458 | 12.8634 | 1.681094 | 0.540428 | 0.76856 | 1.42213 | 49.76324 | 37.51614 | 0.04304778 | 10.33147 | 2.238485 | 0.08609557 | 0.02152389 | 0 | 1441.5 | 0.6234862 | 0.0449827 | 4.615385 | 25.87642 | 10.91539 | 2.50859 | 0.4109433116
VEVJUD_stripped | 0.54 | 11.96272 | 9.22491 | 1.296784 | 0.942536 | 0.7623 | 0.808776 | 34.87179 | 25.38462 | 19.79487 | 0 | 9.846154 | 5.128205 | 0.05128205 | 4.923077 | 433.5 | 0.6375 | 0.2823529 | 0 | 14.10053 | 6.698058 | 0.6541485121 | 0.1241545484
VEWKUF_stripped | 4.24 | 9.38574 | 6.79856 | 1.380548 | 0.701762 | 0.68062 | 0.969872 | 80.69307 | 3.712871 | 0.4950495 | 11.88119 | 1.980198 | 0.990099 | 0.2475248 | 0 | 1275 | 0.9777607 | 0.02453988 | 6 | 16.42931 | 8.33673 | 1.585792133 | 0.2417257369
VEWLAM_stripped | 4.18 | 10.38534 | 6.73543 | 1.541897 | 0.719436 | 0.66612 | 0.925891 | 80.29557 | 3.694581 | 0.4926108 | 11.82266 | 2.463054 | 0.9852217 | 0.2463054 | 0 | 1275 | 0.9777607 | 0.03067485 | 4.8 | 17.57021 | 7.942649 | 1.453656 | 0.2146271899
VEXYON_stripped | 5.59 | 15.41425 | 6.04306 | 2.550736 | 1.04342 | 0.64498 | 0.618139 | 30.71429 | 13.92857 | 35 | 12.85714 | 4.642857 | 2.5 | 0.3571429 | 0 | 533 | 0.7747093 | 0.1511628 | 2.769231 | 15.97232 | 6.550592 | 0.5473554458 | 0.078886682
VICYEN_stripped | 10.78 | 8.50034 | 5.42604 | 1.566583 | 1.0111 | 0.5931 | 0.586587 | 45.83333 | 32.8125 | 3.125 | 12.5 | 2.083333 | 3.125 | 0.5208333 | 0 | 340 | 0.6439394 | 0.04545455 | 6 | 21.91084 | 11.03086 | 2.347646 | 0.2197283693
VIVPOG_stripped | 0.91 | 8.95571 | 7.8404 | 1.142252 | 1.05838 | 0.49858 | 0.47108 | 32.9525 | 52.40529 | 1.984366 | 9.621167 | 0.9621167 | 0.1202646 | 0.03006615 | 1.924233 | 450 | 0.205292 | 0.02919708 | 10 | 20.69357 | 8.539734 | 0.3451023875 | 0.047366404
VIZPUR_stripped | 14.29 | 8.7139 | 2.96036 | 2.943527 | 1.21322 | 0.52552 | 0.43316 | 43.07692 | 20.76923 | 1.538462 | 27.69231 | 3.076923 | 3.076923 | 0.7692308 | 0 | 511 | 0.7604167 | 0.07142857 | 9 | 24.72735 | 11.64013 | 1.614788 | 0.1296678368
VIZSUU_stripped | 0.87 | 9.20346 | 6.51384 | 1.412909 | 0.911804 | 0.65584 | 0.719277 | 47.96978 | 27.90368 | 17.0916 | 3.399433 | 1.699717 | 1.888574 | 0.04721435 | 0 | 721.5 | 0.7101378 | 0.03543307 | 2 | 17.47602 | 9.095671 | 1.462771542 | 0.1826759734
VOFXUL_stripped | 8.23 | 7.28864 | 2.19544 | 3.319899 | 1.7083 | 0.40546 | 0.237347 | 33.64486 | 33.17757 | 15.88785 | 11.21495 | 3.738318 | 1.869159 | 0.4672897 | 0 | 293 | 0.5086806 | 0.1111111 | 3 | 39.24446 | 12.98367 | 1.443833 | 0.0706564221
VOLPET_stripped | 11.05 | 9.30216 | 6.24705 | 1.489048 | 0.834179 | 0.70854 | 0.849386 | 39.71631 | 21.98582 | 1.41844 | 22.69504 | 4.964539 | 2.836879 | 0.7092199 | 5.673759 | 325 | 0.7254464 | 0.125 | 4.571429 | 16.78674 | 8.397014 | 1.629402 | 0.2165467819
VOLQAQ_stripped | 5.94 | 9.0134 | 7.41469 | 1.215614 | 0.856057 | 0.615 | 0.71841 | 41.25561 | 42.82511 | 5.829596 | 1.793722 | 0.896861 | 6.278027 | 1.121076 | 0 | 709 | 0.4816576 | 0.02173913 | 2 | 24.58681 | 10.49639 | 1.661411024 | 0.19691188
VOLQOD_stripped | 2.4 | 11.11497 | 8.76618 | 1.267938 | 0.720202 | 0.71724 | 0.995887 | 52.50597 | 30.42959 | 0.2386635 | 12.4105 | 3.818616 | 0.477327 | 0.1193317 | 0 | 313.5 | 0.7125 | 0.07272727 | 3.25 | 19.10612 | 8.993829 | 1.799501 | 0.2506510765
VOMSEW_stripped | 3.19 | 5.42508 | 3.71993 | 1.458382 | 2.05836 | 0.48692 | 0.236557 | 42.4581 | 26.53631 | 9.497207 | 8.938547 | 4.469274 | 7.821229 | 0.2793296 | 0 | 314.5 | 0.689693 | 0.1052632 | 2 | 29.69217 | 15.65228 | 2.052721 | 0.2354139977
VOMSEW01_stripped | 3.2 | 5.51934 | 3.75145 | 1.471255 | 2.07747 | 0.48076 | 0.231416 | 44.44444 | 23.09942 | 9.94152 | 9.356725 | 4.678363 | 8.187135 | 0.2923977 | 0 | 338.5 | 0.7423246 | 0.1052632 | 2 | 29.8622 | 15.68079 | 2.074463 | 0.2458093783
VOMSEW02_stripped | 3.2 | 5.63563 | 3.70405 | 1.521478 | 2.06934 | 0.48512 | 0.234432 | 44.44444 | 23.09942 | 9.94152 | 9.356725 | 4.678363 | 8.187135 | 0.2923977 | 0 | 338.5 | 0.7423246 | 0.1052632 | 2 | 29.69345 | 15.64622 | 2.081119 | 0.2463672888
VOMSEW03_stripped | 3.2 | 5.61417 | 3.69986 | 1.517401 | 2.06842 | 0.48444 | 0.234208 | 44.44444 | 23.09942 | 9.94152 | 9.356725 | 4.678363 | 8.187135 | 0.2923977 | 0 | 338.5 | 0.7423246 | 0.1052632 | 2 | 29.3484 | 15.56676 | 2.084628 | 0.2456762338
VOMSEW04_stripped | 3.2 | 5.65225 | 3.69757 | 1.528639 | 2.07321 | 0.48474 | 0.233811 | 44.44444 | 23.09942 | 9.94152 | 9.356725 | 4.678363 | 8.187135 | 0.2923977 | 0 | 338.5 | 0.7423246 | 0.1052632 | 2 | 30.94115 | 15.75224 | 2.110491946 | 0.2621720051
VOMSEW06_stripped | 1.62 | 6.36979 | 5.89541 | 1.080466 | 2.04957 | 0.54144 | 0.264172 | 45.25994 | 21.86544 | 10.09174 | 9.785933 | 4.892966 | 7.95107 | 0.1529052 | 0 | 674.5 | 0.7595721 | 0.1081081 | 2 | 25.55417 | 13.70429 | 1.683633 | 0.1304510288
VORSAY_stripped | 3.43 | 7.31637 | 2.12979 | 3.435254 | 1.79193 | 0.38024 | 0.212196 | 48.59438 | 28.31325 | 4.016064 | 14.45783 | 3.614458 | 0.8032129 | 0.2008032 | 0 | 687 | 0.7097107 | 0.07438017 | 4 | 25.98024 | 10.79875 | 0.572940398 | 0.0319260071
VORSEC_stripped | 3.43 | 7.03314 | 6.17587 | 1.13881 | 1.85889 | 0.35586 | 0.191437 | 48.59438 | 28.31325 | 4.016064 | 14.45783 | 3.614458 | 0.8032129 | 0.2008032 | 0 | 687 | 0.7097107 | 0.07438017 | 4 | 37.88291287 | 11.20992 | 0.5201194887 | 0.0338253712
VOSWIL_stripped | 3.29 | 5.49944 | 3.65816 | 1.503335 | 1.54078 | 0.49228 | 0.319501 | 44.05286 | 17.40088 | 0.4405286 | 29.95595 | 7.048458 | 0.8810573 | 0.2202643 | 0 | 643 | 0.80375 | 0.16 | 4.25 | 24.84245 | 11.76591 | 1.023532 | 0.0651491628
VOYBOC_stripped | 5.2 | 7.54626 | 6.93403 | 1.088294 | 1.06545 | 0.5976 | 0.560892 | 42.21106 | 35.92965 | 0.5025126 | 16.0804 | 4.020101 | 1.005025 | 0.2512563 | 0 | 387 | 0.5758929 | 0.0952381 | 4 | 24.22206 | 10.44321188 | 2.350401 | 0.229965319
VUCLOU_stripped | 4.82 | 8.234 | 4.2142 | 1.95387 | 1.41698 | 0.59128 | 0.417283 | 40 | 6.521739 | 11.30435 | 31.30435 | 8.695652 | 1.73913 | 0.4347826 | 0 | 677 | 0.919837 | 0.2173913 | 3.6 | 55.82576 | 12.74655 | 4.495877 | 0.1265602942
VUJBEI_stripped | 0.84 | 18.45827 | 6.58719 | 2.802146 | 0.567386 | 0.79248 | 1.39672 | 56.69599 | 19.50147 | 0.09775171 | 18.76833 | 4.692082 | 0.1955034 | 0.04887586 | 0 | 961.5 | 0.8288793 | 0.08275862 | 4 | 16.06711 | 7.359019 | 1.606768 | 0.2955685159
VUNYOU_stripped | 7.35 | 15.93628 | 9.34264 | 1.705758 | 0.778183 | 0.6671 | 0.857254 | 36.59306 | 35.01577 | 8.201893 | 11.35647 | 0.9463722 | 6.309148 | 1.577287 | 0 | 485 | 0.5226293 | 0.02586207 | 12 | 16.83737 | 7.602635 | 1.043054 | 0.1497526911
VUNYUA_stripped | 7.23 | 15.94546 | 13.91701 | 1.145753 | 0.791163 | 0.6653 | 0.840914 | 36.59306 | 35.01577 | 8.201893 | 16.40379 | 0.9463722 | 2.523659 | 0.3154574 | 0 | 485 | 0.5226293 | 0.02586207 | 17.33333 | 18.17469 | 7.630644 | 1.144972224 | 0.1609826669
VURMOL_stripped | 3.35 | 13.7204 | 6.44607 | 2.128491 | 0.70944 | 0.76948 | 1.08463 | 39.84064 | 26.89243 | 5.179283 | 20.71713 | 6.374502 | 0.7968127 | 0.1992032 | 0 | 133.5 | 0.6675 | 0.16 | 3.25 | 13.6697 | 6.662309 | 1.035031 | 0.2022532109
VUSKAW_stripped | 6.84 | 14.98995 | 7.96636 | 1.881656 | 0.638323 | 0.789 | 1.23605 | 42.97521 | 26.03306 | 0.8264463 | 21.4876 | 6.61157 | 1.652893 | 0.4132231 | 0 | 291 | 0.6995192 | 0.1538462 | 3.25 | 14.08472 | 6.009319395 | 0.9456169469 | 0.1929422689
VUSKIE_stripped | 6.84 | 14.85706 | 7.70694 | 1.927751 | 0.654426 | 0.77646 | 1.18647 | 42.97521 | 26.03306 | 0.8264463 | 21.4876 | 6.61157 | 1.652893 | 0.4132231 | 0 | 291 | 0.6995192 | 0.1538462 | 3.25 | 14.63892 | 6.126328815 | 0.9476719578 | 0.1896829876
WAMRIN01_stripped | 6.66 | 7.20449 | 6.50754 | 1.107099 | 0.965966 | 0.5716 | 0.591739 | 40.23669 | 30.47337 | 5.325444 | 18.93491 | 3.550296 | 1.183432 | 0.295858 | 0 | 677 | 0.6222426 | 0.08823529 | 5.333333 | 19.9423 | 11.2564 | 3.738412 | 0.3579303794
WAQDOJ_stripped | 3.49 | 9.96944 | 6.18712 | 1.611322 | 0.718583 | 0.6659 | 0.926686 | 51.16959 | 31.14035 | 2.923977 | 11.40351 | 2.631579 | 0.5847953 | 0.1461988 | 0 | 975 | 0.6964286 | 0.05142857 | 4.333333 | 18.1271 | 9.122357 | 2.525089 | 0.3218751387
WAQFAX_stripped | 2.37 | 9.299 | 8.11112 | 1.146451 | 0.886985 | 0.68318 | 0.770228 | 47.72118 | 29.89276 | 0.2680965 | 18.23056 | 3.217158 | 0.536193 | 0.1340483 | 0 | 979 | 0.6875 | 0.06741573 | 5.666667 | 21.75123 | 8.451083 | 1.879604 | 0.2056570038
WAVROC_stripped | 0.85 | 18.88528 | 7.91526 | 2.385933 | 0.533625 | 0.78232 | 1.46605 | 53.39885 | 30.09828 | 0.08190008 | 13.26781 | 2.948403 | 0.1638002 | 0.04095004 | 0 | 937.5 | 0.7189417 | 0.05521472 | 4.5 | 14.34198 | 6.330704 | 1.413034 | 0.2519047787
WAWGOQ_stripped | 2.99 | 10.45647 | 7.25484 | 1.44131 | 0.714152 | 0.70096 | 0.981528 | 53.40599 | 30.38147 | 4.632153 | 8.719346 | 2.179837 | 0.5449591 | 0.1362398 | 0 | 562 | 0.7168367 | 0.04081633 | 4 | 20.3301 | 9.079787 | 1.93194002 | 0.2795706418
WAWJUB_stripped | 1.47 | 9.89603 | 6.43173 | 1.538626 | 0.881818 | 0.64328 | 0.729493 | 42.64507 | 39.87854 | 0.1349528 | 9.716599 | 3.238866 | 1.079622 | 0.06747638 | 3.238866 | 337.5 | 0.534019 | 0.07594937 | 3 | 31.25738 | 16.61101 | 2.366822 | 0.4325391146
WAWKIQ_stripped | 2.23 | 16.55076 | 14.41667 | 1.148029 | 0.492053 | 0.79072 | 1.60698 | 54.00844 | 31.96203 | 0.2109705 | 7.594937 | 2.531646 | 1.054852 | 0.1054852 | 2.531646 | 361.5 | 0.7060546875 | 0.046875 | 3 | 24.31956 | 10.21656 | 1.69075 | 0.3452045865
WEBKIZ_stripped | 4.7 | 9.40831 | 6.38183 | 1.474234 | 0.89588 | 0.6957 | 0.776555 | 46.06061 | 19.09091 | 0.6060606 | 29.09091 | 3.636364 | 1.212121 | 0.3030303 | 0 | 965 | 0.7935855 | 0.07894737 | 8 | 18.88699 | 9.552428 | 3.308744 | 0.3378605229
WEBKOF_stripped | 4.69 | 9.55833 | 6.46911 | 1.477534 | 0.895725 | 0.69404 | 0.774836 | 46.06061 | 19.09091 | 0.6060606 | 29.09091 | 3.636364 | 1.212121 | 0.3030303 | 0 | 965 | 0.7935855 | 0.07894737 | 8 | 18.79555 | 9.410322 | 3.036719 | 0.3263289486
WEFXAI_stripped | 15.06 | 6.94141 | 2.79492 | 2.483581 | 1.15192 | 0.51308 | 0.445412 | 37.83784 | 34.45946 | 12.16216 | 8.108108 | 1.351351 | 2.702703 | 0.6756757 | 2.702703 | 489 | 0.5457589 | 0.03571429 | 6 | 34.17076 | 13.38222 | 1.73397 | 0.1610970951
WEHHOI_stripped | 5.12 | 10.71116 | 6.72932 | 1.591715 | 0.860424 | 0.69372 | 0.806253 | 44.0678 | 26.83616 | 0.5649718 | 22.59887 | 4.519774 | 1.129944 | 0.2824859 | 0 | 218 | 0.6987179 | 0.1025641 | 5 | 25.5223 | 12.67249 | 2.798618 | 0.3872990214
WEHHUO_stripped | 5.12 | 10.86493 | 6.66544 | 1.630039 | 0.852425 | 0.69536 | 0.815743 | 44.0678 | 26.83616 | 0.5649718 | 22.59887 | 4.519774 | 1.129944 | 0.2824859 | 0 | 218 | 0.6987179 | 0.1025641 | 5 | 25.28317 | 12.60552 | 2.532515 | 0.3911079067
WIDNEC_stripped | 8.43 | 13.8394 | 10.88839 | 1.271024 | 0.591919 | 0.748 | 1.26369 | 65.93407 | 8.241758 | 1.098901 | 17.58242 | 2.197802 | 4.395604 | 0.5494505 | 0 | 338.5 | 0.9402778 | 0.03333333 | 8 | 16.18808 | 5.091439 | 0.5485130799 | 0.1025438805
WIFDAQ_stripped | 9.14 | 9.24639 | 4.34376 | 2.12866 | 1.50677 | 0.55784 | 0.370223 | 43.05556 | 22.91667 | 1.388889 | 25 | 4.166667 | 2.777778 | 0.6944444 | 0 | 547 | 0.7352151 | 0.09677419 | 6 | 45.68299 | 11.74646 | 3.344029 | 0.1001690578
WIJXEU_stripped | 3.63 | 10.21317 | 6.80397 | 1.50106 | 0.755904 | 0.69822 | 0.923688 | 45.01608 | 35.85209 | 5.466238 | 10.28939 | 2.572347 | 0.6430868 | 0.1607717 | 0 | 338 | 0.6035714 | 0.05714286 | 4 | 17.38661 | 8.334343491 | 1.864945 | 0.2534011741
WIJXIY_stripped | 3.46 | 12.53233 | 8.71823 | 1.437486 | 0.564584 | 0.77804 | 1.37808 | 43.45048 | 35.623 | 4.153355 | 12.77955 | 3.194888 | 0.6389776 | 0.1597444 | 0 | 322 | 0.5919118 | 0.07352941 | 4 | 13.4755 | 5.758723 | 0.8389711303 | 0.1844683016
WILNEM01_stripped | 3.03 | 12.96071 | 10.42327 | 1.24344 | 0.511874 | 0.75062 | 1.46642 | 51.97216 | 38.86311 | 5.800464 | 0 | 0.9280742 | 0.4640371 | 0.1160093 | 1.856148 | 562 | 0.6272321 | 0.01785714 | 0 | 12.99868 | 6.039800748 | 0.9321360015 | 0.2151925427
WIRKOZ_stripped | 0.49 | 17.38519 | 6.8397 | 2.541806 | 0.746523 | 0.67618 | 0.905772 | 53.03958 | 35.55692 | 0.04079967 | 9.547124 | 1.713586 | 0.08159935 | 0.02039984 | 0 | 1729.5 | 0.6651923 | 0.03230769 | 5.571429 | 19.15391 | 9.039178 | 0.9933351576 | 0.1827116486
WISVEB_stripped | 8.89 | 8.95121 | 6.85278 | 1.306216 | 0.909677 | 0.7164 | 0.787532 | 43.37349 | 23.49398 | 6.024096 | 19.27711 | 4.819277 | 2.409639 | 0.6024096 | 0 | 421 | 0.7309028 | 0.1111111 | 4 | 19.32549 | 7.547917 | 1.607144 | 0.1937621464
WITFIQ_stripped | 3.92 | 7.78276 | 7.14973 | 1.088539 | 1.08315 | 0.5336 | 0.492635 | 49.83165 | 34.84848 | 4.377104 | 8.080808 | 2.020202 | 0.6734007 | 0.1683502 | 0 | 771 | 0.6511824 | 0.04054054 | 4 | 27.97592 | 10.31868 | 2.064417 | 0.139408387
WITKIV_stripped | 0.41 | 20.46539 | 10.14244 | 2.017797 | 0.592717 | 0.776 | 1.30923 | 44.77884 | 23.87141 | 3.328773 | 21.61423 | 3.009576 | 0.09119927 | 0.02279982 | 3.283174 | 1441.5 | 0.7339613 | 0.06720978 | 7.181818 | 16.03886 | 7.395241 | 1.204017 | 0.2042732738
WIYFAM_stripped | 12.14 | 9.09168 | 6.13482 | 1.48198 | 0.903825 | 0.66376 | 0.73439 | 36.36364 | 40.34091 | 10.22727 | 5.681818 | 4.545455 | 2.272727 | 0.5681818 | 0 | 257.5 | 0.4470486 | 0.125 | 1.25 | 26.19139 | 10.71798 | 2.286658 | 0.2089821167
WIZMAV_stripped | 2.6 | 12.96894 | 6.68043 | 1.941333 | 0.741875 | 0.7289 | 0.98251 | 48.4507 | 29.15493 | 0.2816901 | 18.02817 | 3.380282 | 0.5633803 | 0.1408451 | 0 | 241.5 | 0.7020349 | 0.06976744 | 5.333333 | 15.47614 | 7.901261 | 1.443299 | 0.2296476653
WOMFIO_stripped | 14.23 | 7.56175 | 2.46812 | 3.063769 | 1.4754 | 0.4463 | 0.302494 | 24.24242 | 29.54545 | 19.69697 | 18.18182 | 4.545455 | 3.030303 | 0.7575758 | 0 | 151 | 0.3932292 | 0.1875 | 4 | 32.38756 | 12.48139 | 0.8693453302 | 0.0547937998
WONZIJ_stripped | 9.8 | 8.23023 | 7.18751 | 1.145074 | 0.967086 | 0.6066 | 0.627245 | 39.63964 | 35.58559 | 8.108108 | 0 | 1.801802 | 12.61261 | 2.252252 | 0 | 389 | 0.5525568 | 0.04545455 | 0 | 35.45733 | 10.31141 | 4.295814 | 0.2187330329
WONZUV_stripped | 7.76 | 11.45785 | 9.81282 | 1.167641 | 0.658847 | 0.71672 | 1.08784 | 45.03311 | 36.75497 | 5.960265 | 0 | 1.324503 | 9.271523 | 1.655629 | 0 | 645 | 0.5928309 | 0.02941176 | 0 | 25.33945 | 8.700243 | 3.582831289 | 0.2644460143
WOQRUR_stripped | 7.76 | 8.93596 | 2.41671 | 3.697572 | 1.40244 | 0.43588 | 0.310802 | 48.6692 | 35.36122 | 0.7604563 | 11.40684 | 1.901141 | 1.520913 | 0.3802281 | 0 | 653 | 0.6376953125 | 0.0390625 | 6 | 31.62279 | 11.98678 | 1.326586 | 0.1060240278
WOZWEP_stripped | 5.92 | 7.30568 | 2.63791 | 2.769496 | 1.71915 | 0.39254 | 0.228334 | 43.16547 | 25.53957 | 0.7194245 | 23.02158 | 2.877698 | 1.438849 | 0.3597122 | 2.877698 | 1353 | 0.7046875 | 0.06666667 | 8 | 29.91975 | 11.29379 | 0.3326762456 | 0.0202963064
WUDVEY_stripped | 3.92 | 7.49912 | 6.81499 | 1.100386 | 1.44889 | 0.4307 | 0.297263 | 48.05654 | 40.81272 | 0.3533569 | 8.480565 | 1.413428 | 0.7067138 | 0.1766784 | 0 | 783.5 | 0.5761029 | 0.02941176 | 6 | 31.5408 | 11.70809 | 1.07037 | 0.0662251136
WUHJIT_stripped | 3.78 | 10.95713 | 7.53793 | 1.453599 | 0.770021 | 0.6639 | 0.862184 | 49.55437 | 25.13369 | 0.3565062 | 19.25134 | 4.812834 | 0.7130125 | 0.1782531 | 0 | 416 | 0.7482014 | 0.0971223 | 4 | 19.26834 | 9.170432 | 3.430176 | 0.2806728269
WUJFOX_stripped | 5.64 | 9.24222 | 8.76144 | 1.054875 | 1.02336 | 0.60004 | 0.586346 | 50.28571 | 31.71429 | 0.5714286 | 13.71429 | 2.285714 | 1.142857 | 0.2857143 | 0 | 362.5 | 0.686553 | 0.04545455 | 6 | 28.17567 | 10.32817 | 2.923153 | 0.2103162715
WUYLOS_stripped | 6.01 | 7.88091 | 3.96309 | 1.988577 | 1.5894 | 0.47456 | 0.298578 | 35.77236 | 25.60976 | 7.317073 | 22.76423 | 3.252033 | 4.878049 | 0.4065041 | 0 | 340 | 0.6439394 | 0.09090909 | 7 | 24.85477 | 11.59722 | 1.476696 | 0.1024942202
XACZEH_stripped | 2.53 | 10.61163 | 7.23975 | 1.465745 | 1.2191 | 0.58434 | 0.479321 | 33.03835 | 23.45133 | 26.84366 | 10.61947 | 5.309735 | 0.5899705 | 0.1474926 | 0 | 290 | 0.6473214 | 0.1607143 | 2 | 23.13245 | 11.08023 | 0.9357061487 | 0.0775936822
XADCOW_stripped | 7.39 | 14.13574 | 9.59334 | 1.473495 | 0.938425 | 0.64856 | 0.691116 | 42.27642 | 25.60976 | 0.8130081 | 24.39024 | 4.878049 | 1.626016 | 0.4065041 | 0 | 581 | 0.6983173 | 0.1153846 | 5 | 23.82118 | 12.63841 | 2.293583 | 0.3085670097
XAFFAN_stripped | 6.66 | 14.9052 | 13.24395 | 1.125435 | 0.391257 | 0.8391 | 2.14463 | 50.2994 | 33.23353 | 2.994012 | 9.580838 | 2.39521 | 1.197605 | 0.2994012 | 0 | 451 | 0.671131 | 0.04761905 | 4 | 13.04704 | 5.061003 | 1.03 | 0.2632077432
XAFFER_stripped | 6.66 | 14.20527 | 12.71741 | 1.116994 | 0.385568 | 0.84006 | 2.17876 | 50.2994 | 33.23353 | 2.994012 | 9.580838 | 2.39521 | 1.197605 | 0.2994012 | 0 | 451 | 0.671131 | 0.04761905 | 4 | 13.51377 | 5.008812 | 1.007026 | 0.2588848269
XAFFIV_stripped | 6.77 | 14.21883 | 11.30757 | 1.257461 | 0.384411 | 0.83372 | 2.16882 | 50.2994 | 33.23353 | 2.994012 | 9.580838 | 2.39521 | 1.197605 | 0.2994012 | 0 | 451 | 0.671131 | 0.04761905 | 4 | 12.78861 | 4.871141 | 0.9916681982 | 0.2539668191
XAKZOZ_stripped | 1.3 | 9.73766 | 9.10235 | 1.069796 | 1.00837 | 0.67576 | 0.670153 | 39.94943 | 34.32364 | 10.2402 | 10.11378 | 5.05689 | 0.2528445 | 0.06321113 | 0 | 722 | 0.5712025 | 0.1265823 | 2 | 29.20303 | 11.63126 | 2.727251 | 0.2602293362
XALBES_stripped | 1.31 | 8.50313 | 5.45718 | 1.558155 | 1.00142 | 0.63828 | 0.637378 | 39.76608 | 37.36842 | 9.473684 | 9.356725 | 3.74269 | 0.2339181 | 0.05847953 | 0 | 722 | 0.5308824 | 0.09411765 | 2.5 | 22.84534 | 10.59023 | 2.401504 | 0.2032525301
XALMOO_stripped | 3.02 | 13.39679 | 8.16544 | 1.64067 | 0.458221 | 0.79948 | 1.74475 | 52.26667 | 31.86667 | 4.533333 | 8.533333 | 2.133333 | 0.5333333 | 0.1333333 | 0 | 1091 | 0.6957908 | 0.04081633 | 4 | 15.2047 | 5.549054 | 1.383185 | 0.2676332348
XALTIP_stripped | 2.24 | 18.68407 | 9.17792 | 2.035763 | 0.563822 | 0.80332 | 1.42478 | 43.65782 | 16.37168 | 21.53392 | 7.079646 | 5.899705 | 5.309735 | 0.1474926 | 0 | 241.5 | 0.8158784 | 0.1351351 | 1.2 | 14.00753 | 6.067261 | 1.09782 | 0.2217806093
XANKUU_stripped | 0.87 | 15.04765 | 11.79463 | 1.275805 | 0.441217 | 0.81144 | 1.8391 | 73.59618 | 0.8960573 | 4.42055 | 13.62007 | 5.017921 | 2.389486 | 0.05973716 | 0 | 1225.5 | 0.994724 | 0.06818182 | 2.714286 | 10.96712 | 4.809812 | 0.7545037373 | 0.2054878316
XANLEF_stripped | 1.85 | 22.32455 | 11.72134 | 1.904607 | 0.36993 | 0.8451 | 2.28448 | 70.25641 | 1.923077 | 4.871795 | 14.61538 | 5.384615 | 2.820513 | 0.1282051 | 0 | 541.5 | 0.9881387 | 0.07664234 | 2.714286 | 12.00435 | 4.695172222 | 0.8808583808 | 0.2322923639
XANLIJ_stripped | 1.73 | 26.20548 | 14.46454 | 1.811705 | 0.221916 | 0.9056 | 4.08083 | 72.76995 | 1.760563 | 4.460094 | 13.38028 | 4.929577 | 2.58216 | 0.1173709 | 0 | 613.5 | 0.9895161 | 0.06774194 | 2.714286 | 7.121998 | 2.734674824 | 0.6113902669 | 0.2814195006
XANLUV_stripped | 3.05 | 13.12173 | 9.2255 | 1.422333 | 0.585342 | 0.7956 | 1.3592 | 46.7354 | 27.31959 | 1.718213 | 17.86942 | 5.498282 | 0.6872852 | 0.1718213 | 0 | 193.5 | 0.7113971 | 0.1176471 | 3.25 | 12.38986 | 6.054431 | 0.9357603948 | 0.2223379476
XAPCOH_stripped | 1.36 | 8.07691 | 6.79126 | 1.189309 | 1.61586 | 0.46962 | 0.290631 | 46.9352 | 33.53765 | 9.982487 | 2.802102 | 2.101576 | 4.553415 | 0.08756567 | 0 | 690 | 0.6436567 | 0.04477612 | 1.333333 | 27.81987 | 9.9275 | 0.4732572176 | 0.0533225193
XAPDEY_stripped | 1.44 | 6.71706 | 6.03551 | 1.112923 | 1.48774 | 0.52434 | 0.35244 | 47.37864 | 33.30097 | 10.29126 | 1.553398 | 2.330097 | 5.048544 | 0.09708738 | 0 | 634 | 0.6495902 | 0.04918033 | 0.6666667 | 20.49297 | 12.03128 | 1.371368 | 0.1633760331
XAWVUN_stripped | 7.36 | 10.78704 | 9.22292 | 1.169591 | 0.501073 | 0.79646 | 1.58951 | 48.97959 | 32.31293 | 3.401361 | 10.88435 | 2.721088 | 1.360544 | 0.3401361 | 0 | 387 | 0.671875 | 0.05555556 | 4 | 12.70705 | 5.896689 | 1.189023 | 0.2439730858
XEBHOC_stripped | 7.36 | 12.08249 | 9.91355 | 1.218785 | 0.501985 | 0.79584 | 1.58539 | 48.97959 | 32.31293 | 3.401361 | 10.88435 | 2.721088 | 1.360544 | 0.3401361 | 0 | 387 | 0.671875 | 0.05555556 | 4 | 14.63153 | 5.91279 | 1.138637 | 0.2390504185
XESKAJ_stripped | 7.3 | 9.85815 | 4.79301 | 2.056776 | 1.19303 | 0.5226 | 0.438044 | 20.66667 | 41 | 6.666667 | 18 | 6 | 1.333333 | 0.3333333 | 6 | 3 | 0.01209677 | 0.2903226 | 3 | 26.55473 | 10.61095 | 3.417711 | 0.1319247338
XESKEN_stripped | 7.57 | 9.92331 | 9.36433 | 1.059692 | 1.15363 | 0.53402 | 0.462903 | 32.29167 | 7.8125 | 10.41667 | 28.125 | 9.375 | 2.083333 | 0.5208333 | 9.375 | 219 | 0.8830645 | 0.2903226 | 3 | 25.81034 | 9.452584 | 3.029744759 | 0.1055009757
XESKIR_stripped | 6.39 | 10.44375 | 5.30207 | 1.96975 | 1.29191 | 0.54738 | 0.423699 | 32.29167 | 7.8125 | 10.41667 | 28.125 | 9.375 | 2.083333 | 0.5208333 | 9.375 | 219 | 0.8830645 | 0.2903226 | 3 | 28.46098 | 9.393397 | 3.090581 | 0.0908498387
XESKUD_stripped | 6.36 | 9.96856 | 9.33696 | 1.067645 | 1.35598 | 0.52444 | 0.386761 | 32.29167 | 7.8125 | 10.41667 | 28.125 | 9.375 | 2.083333 | 0.5208333 | 9.375 | 219 | 0.8830645 | 0.2903226 | 3 | 23.41643 | 9.293145 | 1.390962 | 0.0906065165
XESLAK_stripped | 6.26 | 10.31694 | 5.10608 | 2.020521 | 1.39507 | 0.52428 | 0.375809 | 32.29167 | 7.8125 | 10.41667 | 28.125 | 9.375 | 2.083333 | 0.5208333 | 9.375 | 219 | 0.8830645 | 0.2903226 | 3 | 26.10038 | 8.90232 | 2.490741 | 0.083407418
XEWDUA_stripped | 11.03 | 8.31581 | 2.95714 | 2.812112 | 1.46605 | 0.4389 | 0.299377 | 29.38389 | 46.91943 | 6.635071 | 12.32227 | 2.369668 | 1.895735 | 0.4739336 | 0 | 151 | 0.202957 | 0.08064516 | 5.2 | 31.68354 | 11.79265 | 1.002924 | 0.0550388536
XEXLET_stripped | 8.62 | 8.04467 | 4.63472 | 1.73574 | 1.71516 | 0.47074 | 0.274459 | 46.15385 | 25.82418 | 7.692308 | 13.18681 | 4.395604 | 2.197802 | 0.5494505 | 0 | 606 | 0.7214286 | 0.0952381 | 3 | 29.37142 | 11.83714 | 1.377796 | 0.1032979005
XEXLUJ_stripped | 11.72 | 8.68553 | 4.33391 | 2.004086 | 1.27018 | 0.491 | 0.386559 | 48.27586 | 27.01149 | 5.747126 | 13.7931 | 2.298851 | 2.298851 | 0.5747126 | 0 | 606 | 0.7214286 | 0.04761905 | 6 | 31.50987 | 12.78203 | 1.787421 | 0.1570977456
XEXMAQ_stripped | 11.72 | 8.36842 | 4.01958 | 2.081914 | 1.26961 | 0.49292 | 0.388245 | 48.27586 | 27.01149 | 5.747126 | 13.7931 | 2.298851 | 2.298851 | 0.5747126 | 0 | 606 | 0.7214286 | 0.04761905 | 6 | 27.61147 | 13.56121 | 2.058996401 | 0.1709031951
XEXMEU_stripped | 11.72 | 9.6013 | 5.3219 | 1.804111 | 1.19457 | 0.52146 | 0.436525 | 48.27586 | 27.01149 | 5.747126 | 13.7931 | 2.298851 | 2.298851 | 0.5747126 | 0 | 606 | 0.7214286 | 0.04761905 | 6 | 25.33915 | 11.39974 | 2.006393 | 0.1640477803
XICNOO_stripped | 0.63 | 17.02187 | 6.71566 | 2.534653 | 0.994833 | 0.711 | 0.714693 | 32.33666 | 11.46179 | 0.110742 | 42.52492 | 7.973422 | 0.2214839 | 0.05537099 | 5.315615 | 481.5 | 0.8244863 | 0.2465753 | 5.333333 | 16.72332 | 7.835334 | 0.7306046219 | 0.1303247539
XICNOO01_stripped | 0.63 | 16.97321 | 6.86089 | 2.473908 | 1.00096 | 0.71006 | 0.709377 | 32.33666 | 11.46179 | 0.110742 | 42.52492 | 7.973422 | 0.2214839 | 0.05537099 | 5.315615 | 481.5 | 0.8244863 | 0.2465753 | 5.333333 | 17.37638 | 7.868587 | 0.7240797346 | 0.1272806436
XIDBUJ_stripped | 6.83 | 7.41257 | 6.26157 | 1.18382 | 1.17567 | 0.52034 | 0.442589 | 46.45161 | 30.64516 | 8.387097 | 10.32258 | 2.580645 | 1.290323 | 0.3225806 | 0 | 1159 | 0.6707176 | 0.05555556 | 4 | 26.01122 | 13.15938 | 2.832743 | 0.2488238029
XIDSUZ_stripped | 2.58 | 16.03662 | 15.78983 | 1.01563 | 0.5553 | 0.74998 | 1.35059 | 43.26711 | 33.44371 | 11.69978 | 9.713024 | 1.324503 | 0.4415011 | 0.1103753 | 0 | 482 | 0.6147959 | 0.03061224 | 7.333333 | 16.46501 | 7.372348 | 1.521241 | 0.2403624919
XIGFOJ_stripped | 4.48 | 17.01076 | 13.96846 | 1.217798 | 0.824636 | 0.69134 | 0.838357 | 44.44444 | 37.11111 | 2.222222 | 12.44444 | 2.666667 | 0.8888889 | 0.2222222 | 0 | 350.5 | 0.5841667 | 0.06 | 4.666667 | 14.73493 | 6.922012 | 0.6310244769 | 0.1224552468
XIJNUA_stripped | 2.29 | 16.12346 | 15.61065 | 1.03285 | 0.782047 | 0.81234 | 1.03874 | 36.07843 | 5.882353 | 0.7843137 | 0 | 20 | 1.568627 | 0.3921569 | 35.29412 | 85.5 | 0.9293478 | 0.5543478 | 0 | 7.208846 | 2.811664 | 0.1412559405 | 0.0641139494
XILSAO_stripped | 8.3 | 7.89099 | 3.71127 | 2.126224 | 1.14024 | 0.49172 | 0.431243 | 46.89655 | 35.51724 | 6.206897 | 8.275862 | 1.37931 | 1.37931 | 0.3448276 | 0 | 677 | 0.6222426 | 0.02941176 | 6 | 23.28205 | 11.123 | 1.188975 | 0.1096897742
XIVTED_stripped | 2.59 | 12.67184 | 6.46952 | 1.958699 | 0.775818 | 0.7221 | 0.93076 | 44.71299 | 24.01813 | 7.55287 | 19.33535 | 3.625378 | 0.6042296 | 0.1510574 | 0 | 217.5 | 0.7347973 | 0.08108108 | 5.333333 | 15.14402 | 7.719512 | 1.27225 | 0.2032695771
XIWWIL_stripped | 4.53 | 8.18921 | 4.42373 | 1.8512 | 1.03952 | 0.57512 | 0.553257 | 48.13278 | 36.30705 | 10.37344 | 0 | 2.489627 | 2.489627 | 0.2074689 | 0 | 1157 | 0.6233836 | 0.05172414 | 0 | 25.7439 | 10.86232 | 1.894194 | 0.1674593662
XOTSEG_stripped | 8.21 | 8.78779 | 5.03656 | 1.7448 | 0.902128 | 0.58158 | 0.644676 | 52.77778 | 34.375 | 0.6944444 | 8.333333 | 2.083333 | 1.388889 | 0.3472222 | 0 | 821 | 0.6751645 | 0.03947368 | 4 | 26.7873 | 10.87 | 3.443490443 | 0.2300506541
XOTSIK_stripped | 1.93 | 8.84915 | 7.36033 | 1.202276 | 0.980219 | 0.60056 | 0.61268 | 55.19849 | 32.79773 | 0.1890359 | 9.073724 | 2.268431 | 0.3780718 | 0.09451796 | 0 | 822 | 0.7037671 | 0.04109589 | 4 | 21.13318 | 10.17621 | 2.493205 | 0.2247567368
XOXMED_stripped | 2.55 | 14.06979 | 12.04647 | 1.16796 | 0.564919 | 0.75886 | 1.34331 | 46.05544 | 36.56716 | 3.624733 | 11.51386 | 1.705757 | 0.4264392 | 0.1066098 | 0 | 522 | 0.6041667 | 0.03703704 | 6.75 | 18.43331 | 6.565979 | 1.140443114 | 0.1872350576
XOZXOA_stripped | 4.36 | 11.9524 | 6.57081 | 1.819015 | 0.84955 | 0.75174 | 0.884868 | 33.54839 | 20.32258 | 0.6451613 | 33.54839 | 10.32258 | 1.290323 | 0.3225806 | 0 | 581 | 0.6983173 | 0.3076923 | 3.25 | 13.26305 | 6.558197 | 0.8583223506 | 0.1709823826
XUBGUY_stripped | 6.05 | 10.58359 | 6.12693 | 1.727389 | 0.929892 | 0.67248 | 0.723181 | 43.16547 | 28.41727 | 0.7194245 | 20.14388 | 4.316547 | 1.438849 | 1.798561 | 0 | 323 | 0.6729167 | 0.1 | 4.666667 | 27.23266 | 9.390958 | 3.162468 | 0.2080688651
XUDPIX_stripped | 1.73 | 11.37968 | 6.9563 | 1.635881 | 0.568714 | 0.76726 | 1.34911 | 50.07924 | 31.61648 | 5.229794 | 10.14263 | 2.535658 | 0.3169572 | 0.0792393 | 0 | 433.5 | 0.6859177 | 0.05063291 | 4 | 13.28086 | 6.92364 | 1.37709 | 0.2676186527
XUFWOM_stripped | 3.11 | 9.12848 | 8.18722 | 1.114967 | 0.871694 | 0.6919 | 0.793742 | 49.07063 | 20.63197 | 0.3717472 | 23.79182 | 5.204461 | 0.7434944 | 0.1858736 | 0 | 835 | 0.7907197 | 0.1060606 | 4.571429 | 17.62515 | 8.174065 | 1.58933 | 0.2257055967
XULGIW_stripped | 2.44 | 15.74473 | 8.80229 | 1.788708 | 0.558647 | 0.7883 | 1.41109 | 51.71504 | 27.30871 | 0.2638522 | 16.88654 | 3.166227 | 0.5277045 | 0.1319261 | 0 | 289.5 | 0.7385204 | 0.06122449 | 5.333333 | 14.06616 | 6.419334 | 0.9355470815 | 0.2076877732
XUMMUP_stripped | 12.29 | 7.60509 | 3.28584 | 2.314504 | 1.26496 | 0.43354 | 0.34273 | 42.10526 | 37.36842 | 9.473684 | 4.210526 | 1.052632 | 5.263158 | 0.5263158 | 0 | 891 | 0.556875 | 0.025 | 4 | 31.36511 | 13.37719 | 0.8875327387 | 0.0527926361
XUNVAF_stripped | 0.83 | 7.16085 | 6.51334 | 1.099413 | 0.890383 | 0.57428 | 0.644981 | 42.53444 | 49.33884 | 0.05509642 | 5.289256 | 1.322314 | 0.1101928 | 1.349862 | 0 | 649.5 | 0.4206606 | 0.03108808 | 4 | 23.37004 | 9.29288 | 1.356429 | 0.1231713115
XUPGIA_stripped | 3.39 | 22.7798 | 12.89741 | 1.766231 | 0.440622 | 0.8307 | 1.88529 | 68.51852 | 3.472222 | 3.240741 | 18.05556 | 5.555556 | 0.9259259 | 0.2314815 | 0 | 578 | 0.9763514 | 0.08108108 | 3.25 | 11.43131 | 5.196713 | 0.8902468838 | 0.2372710015
XUTQEI_stripped | 6.64 | 15.07365 | 13.14108 | 1.147063 | 0.513764 | 0.78186 | 1.52183 | 46.48318 | 32.11009 | 6.116208 | 11.00917 | 2.752294 | 1.223242 | 0.3058104 | 0 | 299.5 | 0.6567982 | 0.05921053 | 4 | 15.94961 | 6.902516 | 1.660885 | 0.2499836095
XUXPUD_stripped | 11.1 | 8.91927 | 3.6344 | 2.454124 | 1.20706 | 0.49472 | 0.409854 | 36.03604 | 44.59459 | 3.603604 | 10.81081 | 2.702703 | 1.801802 | 0.4504505 | 0 | 489 | 0.38203125 | 0.075 | 4 | 28.73626 | 14.96759 | 1.381121 | 0.1278109626
YAKHOJ_stripped | 1.01 | 10.50296 | 8.38408 | 1.252727 | 1.56873 | 0.52106 | 0.332153 | 38.51133 | 33.25243 | 7.928803 | 0.3236246 | 7.605178 | 0.3236246 | 0.08090615 | 11.97411 | 542 | 0.5693277 | 0.197479 | 0.04255319 | 29.21289 | 12.61141 | 1.120205 | 0.0947625953
YARGAB_stripped | 10.11 | 10.6975 | 5.35794 | 1.99657 | 1.06927 | 0.56724 | 0.530493 | 50.48544 | 30.58252 | 0.9708738 | 12.62136 | 2.912621 | 1.941748 | 0.4854369 | 0 | 581 | 0.6983173 | 0.05769231 | 4.333333 | 26.48232 | 10.46545 | 2.463938 | 0.1960197409
YAZFOW_stripped | 8.74 | 7.43587 | 7.30182 | 1.018358 | 1.43812 | 0.54856 | 0.381442 | 41.37931 | 27.01149 | 1.149425 | 22.98851 | 4.597701 | 2.298851 | 0.5747126 | 0 | 389 | 0.6753472 | 0.1111111 | 5 | 32.57187 | 14.14277 | 4.427793305 | 0.3495403007
YEKXIX_stripped | 3.15 | 9.53191 | 4.84677 | 1.966652 | 1.558 | 0.53908 | 0.346008 | 46.09665 | 25.09294 | 0.3717472 | 21.56134 | 5.947955 | 0.7434944 | 0.1858736 | 0 | 542.5 | 0.7291667 | 0.1290323 | 3.625 | 32.59586 | 13.84738 | 3.87855 | 0.3433556355
YEMJAC_stripped | 13.26 | 6.88897 | 1.77512 | 3.880847 | 1.83589 | 0.45358 | 0.247062 | 41.50943 | 25.4717 | 1.886792 | 22.64151 | 3.773585 | 3.773585 | 0.9433962 | 0 | 550 | 0.6944444 | 0.09090909 | 6 | 40.83595 | 13.77842 | 2.010264 | 0.1192749548
YEMMAF_stripped | 6.27 | 9.72648 | 4.7798 | 2.034914 | 1.42026 | 0.52964 | 0.372919 | 32.29167 | 7.8125 | 10.41667 | 28.125 | 9.375 | 2.083333 | 0.5208333 | 9.375 | 219 | 0.8830645 | 0.2903226 | 3 | 37.35903 | 10.8455 | 4.355116396 | 0.0929177701
YILBIG_stripped | 4.44 | 11.52221 | 8.70075 | 1.324278 | 0.757458 | 0.71334 | 0.941755 | 44.7619 | 26.42857 | 3.333333 | 20 | 4.285714 | 0.952381 | 0.2380952 | 0 | 531 | 0.706117 | 0.09574468 | 4.666667 | 21.14709 | 8.70996 | 1.482521 | 0.207030652
YINSIZ_stripped | 6.94 | 7.03902 | 4.02607 | 1.74836 | 1.20228 | 0.49486 | 0.411602 | 46.45161 | 30.64516 | 8.387097 | 10.32258 | 2.580645 | 1.290323 | 0.3225806 | 0 | 1159 | 0.6707176 | 0.05555556 | 4 | 27.50592 | 13.17593 | 2.452046 | 0.2155667884
YINSIZ01_stripped | 6.94 | 7.03393 | 6.03269 | 1.165969 | 1.20228 | 0.4966 | 0.413049 | 46.45161 | 30.64516 | 8.387097 | 10.32258 | 2.580645 | 1.290323 | 0.3225806 | 0 | 1159 | 0.6707176 | 0.05555556 | 4 | 29.62214 | 13.17591 | 2.480631 | 0.2213311466
YIXYUB_stripped | 3.85 | 4.896 | 2.81247 | 1.740819 | 3.80554 | 0.33308 | 0.087525 | 29.00763 | 27.09924 | 8.396947 | 21.37405 | 12.21374 | 1.526718 | 0.3816794 | 0 | 811 | 0.5335526 | 0.4210526 | 1.75 | 42.89609 | 18.78119 | 0.7448865394 | 0.0244705455
YIXZAI_stripped | 3.78 | 5.1888 | 2.64524 | 1.961561 | 3.90159 | 0.3302 | 0.084632 | 29.62963 | 26.2963 | 9.62963 | 20.74074 | 11.85185 | 1.481481 | 0.3703704 | 0 | 891 | 0.556875 | 0.4 | 1.75 | 43.35105 | 19.7838 | 0.7360352343 | 0.0374451735
YIYQUU_stripped | 3 | 10.17177 | 6.27723 | 1.620423 | 0.743012 | 0.69838 | 0.93993 | 41.64384 | 33.83562 | 9.041096 | 9.863014 | 2.739726 | 0.5479452 | 2.328767 | 0 | 362 | 0.5953947 | 0.06578947 | 3.6 | 20.20686 | 9.53485 | 2.368223 | 0.3008384709
YOBYAR_stripped | 2.61 | 9.69313 | 7.11315 | 1.362706 | 0.669826 | 0.74764 | 1.11617 | 51.28205 | 24.92877 | 0.2849003 | 18.23362 | 4.558405 | 0.5698006 | 0.1424501 | 0 | 273.5 | 0.7597222 | 0.08888889 | 4 | 20.20836 | 7.356828 | 3.112234 | 0.2576911112
YOCDUR_stripped | 2.58 | 9.6911 | 7.20936 | 1.344239 | 0.677907 | 0.75078 | 1.1075 | 51.28205 | 24.92877 | 0.2849003 | 18.23362 | 4.558405 | 0.5698006 | 0.1424501 | 0 | 273.5 | 0.7597222 | 0.08888889 | 4 | 15.54271 | 7.19068 | 1.48286463 | 0.2405015745
YODJEI_stripped | 1.66 | 12.08458 | 7.70249 | 1.568919 | 0.795194 | 0.75484 | 0.949253 | 24.8139 | 1.861042 | 65.75682 | 0 | 6.947891 | 0.4962779 | 0.1240695 | 0 | 193.5 | 0.9675 | 0.28 | 0 | 19.76225 | 9.290076 | 1.423379003 | 0.2323827024
YODWOF_stripped | 3.03 | 21.60336 | 14.63737 | 1.475904 | 0.365421 | 0.86278 | 2.36106 | 54.60751 | 23.03754 | 0.3412969 | 16.38225 | 4.778157 | 0.6825939 | 0.1706485 | 0 | 253.5 | 0.7921875 | 0.0875 | 3.428571 | 12.14471 | 5.146472 | 1.104525 | 0.2801903607
YODWUL_stripped | 2.7 | 22.92925 | 11.54238 | 1.986527 | 0.461705 | 0.82886 | 1.79521 | 44.71299 | 24.01813 | 3.927492 | 22.3565 | 4.229607 | 0.6042296 | 0.1510574 | 0 | 217.5 | 0.7347973 | 0.09459459 | 5.285714 | 13.95042 | 6.225953 | 1.128401 | 0.251871445
YOLKOB_stripped | 6.39 | 9.73826 | 6.62589 | 1.469729 | 1.13134 | 0.52112 | 0.460621 | 47.95322 | 32.45614 | 2.923977 | 4.678363 | 1.169591 | 8.187135 | 0.2923977 | 2.339181 | 435 | 0.6631098 | 0.02439024 | 4 | 28.16826 | 10.29657 | 1.217 | 0.1099864053
YOLKUH_stripped | 6.39 | 8.85877 | 5.21015 | 1.700291 | 1.14671 | 0.51104 | 0.445657 | 47.95322 | 32.45614 | 2.923977 | 4.678363 | 1.169591 | 8.187135 | 0.2923977 | 2.339181 | 435 | 0.6631098 | 0.02439024 | 4 | 24.1616 | 10.292 | 1.595419 | 0.1163306879
YOTHEW_stripped | 2 | 12.68208 | 7.60406 | 1.667804 | 0.725792 | 0.7179 | 0.989127 | 50.80808 | 29.69697 | 0.2020202 | 14.54545 | 3.636364 | 0.4040404 | 0.1010101 | 0.6060606 | 357 | 0.7097416 | 0.07157058 | 4 | 15.97364 | 7.239569826 | 1.17855686 | 0.2025366759
YOTREG_stripped | 1.26 | 10.23405 | 5.75457 | 1.778421 | 0.917814 | 0.59536 | 0.648672 | 56.54135 | 15.56391 | 3.759398 | 16.54135 | 3.609023 | 3.909774 | 0.07518797 | 0 | 649.5 | 0.8636968 | 0.06382979 | 4.583333 | 16.25374 | 7.188186 | 0.358362339 | 0.0574204058
YOYRAH_stripped | 8.57 | 7.09133 | 2.24255 | 3.162173 | 1.20263 | 0.45944 | 0.38203 | 48.55072 | 33.69565 | 9.42029 | 4.347826 | 1.449275 | 2.173913 | 0.3623188 | 0 | 701 | 0.6539179 | 0.02985075 | 3 | 36.84127 | 18.07242 | 2.102467 | 0.2935060212
YOYREL_stripped | 8.4 | 7.29129 | 1.99635 | 3.65231 | 1.20341 | 0.46626 | 0.387448 | 47.51773 | 32.97872 | 9.929078 | 6.382979 | 1.41844 | 1.41844 | 0.3546099 | 0 | 701 | 0.6539179 | 0.02985075 | 4.5 | 35.05014 | 16.84374 | 1.965741 | 0.2310926916
YOZQAG_stripped | 1.59 | 13.27794 | 8.90531 | 1.491014 | 0.714363 | 0.74318 | 1.04034 | 47.94007 | 21.62921 | 0.1872659 | 22.47191 | 3.932584 | 0.3745318 | 0.09363296 | 3.370787 | 1587 | 0.7749023 | 0.08203125 | 5.714286 | 14.35193 | 6.593517 | 0.9421977427 | 0.1781647692
YUBTIA_stripped | 8.73 | 8.83143 | 6.21194 | 1.421686 | 0.64905 | 0.71606 | 1.10324 | 44.27481 | 31.67939 | 14.50382 | 6.10687 | 1.526718 | 1.526718 | 0.3816794 | 0 | 597 | 0.643319 | 0.03448276 | 4 | 15.41198 | 6.928288 | 1.210946 | 0.2190614572
YURKAY_stripped | 8.3 | 8.234 | 7.52617 | 1.094049 | 0.947915 | 0.66528 | 0.701835 | 46.46465 | 25.75758 | 1.010101 | 19.19192 | 2.020202 | 2.020202 | 0.5050505 | 3.030303 | 533 | 0.7241848 | 0.04347826 | 9.5 | 42.61588 | 10.14376 | 4.099178 | 0.2576552922
ZABQIC_stripped | 5.39 | 12.00374 | 11.11157 | 1.080292 | 0.811136 | 0.65284 | 0.804846 | 56.14973 | 28.07487 | 5.347594 | 3.208556 | 1.604278 | 4.278075 | 0.2673797 | 1.069519 | 946 | 0.7507937 | 0.02857143 | 2 | 19.4926 | 7.925079 | 1.410932 | 0.1396780881
ZARLEL_stripped | 4.46 | 14.42415 | 13.28463 | 1.085777 | 0.51695 | 0.78262 | 1.51392 | 57.38397 | 28.48101 | 0.4219409 | 10.12658 | 2.531646 | 0.8438819 | 0.2109705 | 0 | 819 | 0.7527574 | 0.04411765 | 4 | 11.59622 | 5.105618 | 0.6314258575 | 0.1699276852
ZARMAI_stripped | 3.62 | 10.69799 | 7.05298 | 1.516804 | 1.01206 | 0.62522 | 0.617767 | 37.45318 | 32.77154 | 6.367041 | 17.97753 | 4.494382 | 0.7490637 | 0.1872659 | 0 | 901 | 0.563125 | 0.12 | 4 | 23.06451 | 10.55616 | 2.435109 | 0.2553224125
ZASJAG_stripped | 10.03 | 8.32584 | 3.22071 | 2.585095 | 1.34037 | 0.46064 | 0.343666 | 49.52381 | 33.80952 | 4.761905 | 7.619048 | 1.904762 | 1.904762 | 0.4761905 | 0 | 549 | 0.6598558 | 0.03846154 | 4 | 29.56787 | 11.87827 | 1.120056 | 0.0963662081
ZATRAP_stripped | 2.39 | 12.48487 | 7.71914 | 1.617391 | 0.567058 | 0.78052 | 1.37644 | 42.43792 | 37.81038 | 0.2257336 | 14.44695 | 4.063205 | 0.9029345 | 0.1128668 | 0 | 209.5 | 0.5571809 | 0.09574468 | 3.555556 | 24.79107 | 6.790968 | 2.3007 | 0.1775107244
ZECKID_stripped | 12.29 | 10.34384 | 8.27748 | 1.249636 | 0.714416 | 0.73886 | 1.03421 | 33.73494 | 37.95181 | 10.84337 | 9.638554 | 4.819277 | 2.409639 | 0.6024096 | 0 | 197 | 0.4397321 | 0.1428571 | 2 | 22.29899 | 6.928104 | 2.134402 | 0.1685447328
ZECKOJ_stripped | 12.29 | 10.00403 | 7.75841 | 1.289443 | 0.765634 | 0.71818 | 0.93802 | 33.73494 | 37.95181 | 10.84337 | 9.638554 | 4.819277 | 2.409639 | 0.6024096 | 0 | 197 | 0.4397321 | 0.1428571 | 2 | 22.67135 | 7.074626 | 1.932982 | 0.1637911074
ZEDYAK_stripped | 18.14 | 8.72004 | 5.48567 | 1.589603 | 0.986438 | 0.58196 | 0.589961 | 40.32258 | 31.45161 | 22.58065 | 0 | 1.612903 | 3.225806 | 0.8064516 | 0 | 489 | 0.61125 | 0.04 | 0 | 26.8093 | 12.3101 | 3.153606 | 0.274516128
ZEDYEO_stripped | 5.17 | 11.22046 | 9.09423 | 1.2338 | 0.856204 | 0.64338 | 0.751433 | 42.92683 | 27.07317 | 25.85366 | 0.9756098 | 1.95122 | 0.9756098 | 0.2439024 | 0 | 483 | 0.6860795 | 0.04545455 | 0.5 | 22.81718 | 10.63931 | 2.534212 | 0.2791984312
ZEDYIS_stripped | 5.17 | 10.89352 | 8.58416 | 1.269026 | 0.866157 | 0.6439 | 0.743399 | 42.92683 | 27.07317 | 25.85366 | 0.9756098 | 1.95122 | 0.9756098 | 0.2439024 | 0 | 483 | 0.6860795 | 0.04545455 | 0.5 | 22.98331 | 11.22961 | 2.600367 | 0.2995347185
ZEDYOY_stripped | 17.69 | 8.69331 | 5.34799 | 1.625528 | 1.01838 | 0.56908 | 0.558811 | 39.68254 | 30.95238 | 22.22222 | 1.587302 | 1.587302 | 3.174603 | 0.7936508 | 0 | 489 | 0.61125 | 0.04 | 1 | 21.51393 | 12.05009 | 2.244111 | 0.2517719667
ZEFYEQ_stripped | 4.5 | 15.48304 | 11.41503 | 1.356373 | 0.57392 | 0.74688 | 1.30137 | 77.22222 | 4.166667 | 0.5555556 | 13.33333 | 3.333333 | 1.111111 | 0.2777778 | 0 | 1083 | 0.9739209 | 0.04316547 | 4 | 14.10648 | 6.987978 | 1.095748 | 0.2233861298
ZEFYIU_stripped | 3.85 | 12.52572 | 12.06912 | 1.037832 | 0.74876 | 0.67964 | 0.907688 | 76.52582 | 3.521127 | 1.877934 | 14.08451 | 2.816901 | 0.9389671 | 0.2347418 | 0 | 1275 | 0.9777607 | 0.03680982 | 5 | 20.19823562 | 10.15184 | 1.905659 | 0.259933177
ZETLER_stripped | 5.74 | 7.4185 | 6.73421 | 1.101614 | 1.20502 | 0.47724 | 0.396043 | 49.26108 | 35.22167 | 2.463054 | 9.852217 | 1.970443 | 0.9852217 | 0.2463054 | 0 | 515 | 0.64375 | 0.04 | 5 | 20.36724 | 11.18485 | 1.637824 | 0.164879378
ZEVWUU_stripped | 1.85 | 9.56165 | 7.54152 | 1.267868 | 0.69477 | 0.66676 | 0.959684 | 59.96909 | 30.83462 | 7.573416 | 0 | 1.236476 | 0.309119 | 0.07727975 | 0 | 2307 | 0.7432345 | 0.02061856 | 0 | 14.99266 | 7.954641 | 1.339678 | 0.2258038184
ZEVXEF_stripped | 2.73 | 7.69934 | 6.98987 | 1.1015 | 0.989841 | 0.62652 | 0.63295 | 57.81711 | 30.53097 | 7.374631 | 0 | 3.539823 | 0.5899705 | 0.1474926 | 0 | 578 | 0.7372449 | 0.06122449 | 0 | 22.29359 | 9.982715 | 2.269084 | 0.2013547218
ZEYCOX_stripped | 12.3 | 6.94343 | 5.15278 | 1.347511 | 0.962426 | 0.57032 | 0.592586 | 33.64486 | 46.26168 | 4.672897 | 11.21495 | 1.869159 | 1.869159 | 0.4672897 | 0 | 271 | 0.3136574 | 0.05555556 | 6 | 25.08994 | 10.13755 | 1.5519 | 0.1473103383
ZIGFEC_stripped | 2.42 | 12.82981 | 6.84646 | 1.873933 | 0.818854 | 0.70812 | 0.86477 | 45.25994 | 16.97248 | 0.3058104 | 29.3578 | 7.33945 | 0.6116208 | 0.1529052 | 0 | 241.5 | 0.8158784 | 0.1621622 | 4 | 22.18544 | 10.93031 | 2.407542 | 0.3018799535
ZIJSAO_stripped | 2.15 | 20.32432 | 7.50701 | 2.707379 | 0.484851 | 0.80376 | 1.65775 | 55.48654 | 31.36646 | 0.2070393 | 11.18012 | 1.242236 | 0.4140787 | 0.1035197 | 0 | 385.5 | 0.7192164 | 0.02238806 | 9 | 11.95519 | 5.884356 | 1.158994 | 0.2654908136
ZILFOR_stripped | 4.44 | 9.30653 | 7.91864 | 1.175269 | 0.66911 | 0.7392 | 1.10475 | 49.33921 | 29.73568 | 2.202643 | 14.09692 | 3.524229 | 0.8810573 | 0.2202643 | 0 | 314 | 0.7008929 | 0.07142857 | 4 | 18.18913 | 8.228194 | 2.177748 | 0.2821725008
ZIRKAO_stripped | 5.74 | 6.44999 | 6.23443 | 1.034576 | 0.878665 | 0.61756 | 0.702839 | 49.26108 | 35.22167 | 0.4926108 | 11.82266 | 1.970443 | 0.9852217 | 0.2463054 | 0 | 772 | 0.6433333 | 0.04 | 6 | 27.3373 | 11.62925 | 4.731953 | 0.3071750114
ZOGBEE_stripped | 4.21 | 5.15309 | 2.66232 | 1.935564 | 1.47563 | 0.45636 | 0.309265 | 45.0116 | 27.14617 | 7.424594 | 16.70534 | 2.552204 | 0.9280742 | 0.2320186 | 0 | 543 | 0.6997423 | 0.05670103 | 6.545455 | 34.32082 | 20.17862 | 1.954606 | 0.4077172202
ZOVQOS_stripped | 12.89 | 8.22368 | 5.7509 | 1.429981 | 0.888839 | 0.58818 | 0.661739 | 48.97959 | 36.22449 | 7.142857 | 4.081633 | 1.020408 | 2.040816 | 0.5102041 | 0 | 485 | 0.6315104 | 0.02083333 | 4 | 21.62989 | 10.04614 | 2.373507 | 0.2197002876
ZOZKEG_stripped | 3.06 | 7.97254 | 6.83417 | 1.16657 | 1.18849 | 0.51278 | 0.431456 | 43.91691 | 31.30564 | 0.8902077 | 17.80415 | 2.373887 | 0.5934718 | 0.148368 | 2.967359 | 1144 | 0.6441441 | 0.05405405 | 7.5 | 39.97193 | 15.84787 | 2.329215 | 0.2698177556
ZUBQOE_stripped | 1.47 | 10.30683 | 9.30282 | 1.107925 | 2.01211 | 0.6054 | 0.300878 | 28.29582 | 22.99035 | 5.466238 | 33.44051 | 8.360129 | 0.6430868 | 0.1607717 | 0.6430868 | 419 | 0.5951705 | 0.2954545 | 4 | 17.00172 | 7.81674 | 0.374344781 | 0.0553605212
ZUBREV_stripped | 1.46 | 10.49244 | 9.64293 | 1.088097 | 2.05039 | 0.61004 | 0.297524 | 28.29582 | 22.99035 | 5.466238 | 33.44051 | 9.003215 | 0.6430868 | 0.1607717 | 0 | 419 | 0.5951705 | 0.3181818 | 3.714286 | 17.23105 | 8.035902 | 0.4519872662 | 0.059492272
ZUVXOF_stripped | 5.12 | 7.81416 | 6.68362 | 1.169151 | 0.737439 | 0.69598 | 0.94378 | 38.35616 | 32.6484 | 18.72146 | 7.305936 | 1.826484 | 0.913242 | 0.2283105 | 0 | 387 | 0.5758929 | 0.04761905 | 4 | 19.72153 | 8.709731 | 1.943793 | 0.2572624853